## Sheet1
composition | phase | synthesis_method
(Hf0.25Zr0.25Ce0.25Y0.125Yb0.125)O2-delta | fluorite | Ball-mill / mechanical alloying / mechanochemistry
(Hf0.2Zr0.2Ce0.2Y0.2Yb0.2)O2-delta | fluorite | Ball-mill / mechanical alloying / mechanochemistry
(Hf0.25Zr0.25Ce0.25Y0.125Ca0.125)O2-delta | fluorite | Ball-mill / mechanical alloying / mechanochemistry
(Hf0.25Zr0.25Ce0.25Y0.125Gd0.125)O2-delta | fluorite | Ball-mill / mechanical alloying / mechanochemistry
(Hf0.2Zr0.2Ce0.2Y0.2Gd0.2)O2-delta | fluorite | Ball-mill / mechanical alloying / mechanochemistry
(Hf0.25Zr0.25Ce0.25Yb0.125Gd0.125)O2-delta | fluorite | Ball-mill / mechanical alloying / mechanochemistry
(Hf0.2Zr0.2Ce0.2Yb0.2Gd0.2)O2-delta | fluorite | Ball-mill / mechanical alloying / mechanochemistry
(Cr0.2Mn0.2Fe0.2Co0.2Ni0.2)3O4 | spinel | Solid state reaction
(Cr0.2Mn0.2Co0.2Ni0.2Fe0.2)3O4 | spinel | Electrospinning
La(Mn0.2Cu0.2Co0.2Ni0.2Fe0.2)O3 | perovskite | Electrospinning
(Ni0.2Mg0.2Cu0.2Mn0.2Co0.2)Al2O4 | spinel | Electrospinning
Co0.2Cu0.2Mg0.2Ni0.2Zn0.2O | rock salt | Sol-Gel
(CoCuNiFeZn)(1-x)GaxWO4 | monoclinic | Solid state reaction
NiCoCrFeMn oxide | spinel | Sol-Gel
(NixAlCoCrMn)3O4 | spinel | Sol-Gel
(FeCoCrMnCuZn)3O4 | spinel | Solid state reaction
(CuCoMnMgZn)O | spinel | Solvo/hydrothermal
TiZrNbHfTaO11 | multiphase | Ball-mill / mechanical alloying / mechanochemistry
(VCrNiCoMn)3O4 | spinel | Solvo/hydrothermal
La2(TiZrSnHfGe)2O7 | pyrochlore | Solid state reaction
(Cr0.2Fe0.2Mn0.2Ni0.2Zn0.2)(3)O4 | spinel | Solution combustion
(Cr0.2Fe0.2Mn0.2Co0.2Zn0.2)(3)O4 | spinel | Solution combustion
(Cr0.2Fe0.2Mn0.2Co0.2Ni0.2)(3)O4 | spinel | Solution combustion
(CrFeMnNiCo2)3O4 | spinel | Solution combustion
(CrFeMnNiCo3)3O4 | spinel | Solution combustion
(CrFeMnNiCo4)3O4 | spinel | Solution combustion
(CoFeMgMnTiZn)O | spinel | Solution combustion
(CeGdHfPrZr)O2 | fluorite | Solvo/hydrothermal
Fe0.6Co0.6Cr0.6Mn0.6Mg0.6O4 | spinel | Solid state reaction
(Co0.2Ni0.2Cu0.2Mg0.2Zn0.2)O | rock salt | Sol-Gel
Ce0.2Gd0.2Sm0.2Y0.2Zr0.2O2-delta | fluorite | Solution combustion
(La0.2Y0.2Gd0.2Sm0.2Nd0.2)2Zr2O7 | pyrochlore | Chemical co-precipitation
(FeCoNiCrMn)3O4 | amorphous | Solvo/hydrothermal
Mg0.2Co0.2Ni0.2Cu0.2Zn0.2O | rock salt | Electrospinning
(La0.2Y0.2Gd0.2Nd0.2Sm0.2)Zr2O7 | pyrochlore | Solution combustion
Bi0.2Na0.2Ba0.2Sr0.2Ca0.2TiO3 | perovskite | Solid state reaction
(La0.2Li0.2Ba0.2Sr0.2Ca0.2)TiO3 | cubic perovskite | Solid state reaction
Er2(Y0.2Yb0.2Nb0.2Ta0.2Cex)2O | fluorite | Solid state reaction
(Co,Zn,Fe,Mn,Ni)3O4 | spinel | Solution combustion
(FeCoCrMnZn)3O4 | spinel | Solid state reaction
(La0.25Nd0.25Yb0.25Y0.25)2Ce2O7 | fluorite | Sol-Gel
(La0.25Dy0.25Yb0.25Y0.25)2Ce2O7 | fluorite | Sol-Gel
(FeCoNiCrMn)3O4 | spinel | Solid state reaction
Co3MnNiCuZnOx | spinel | Ball-mill / mechanical alloying / mechanochemistry
(FeCoNiCrMn)3O4 | spinel | Solvo/hydrothermal
(La0.2Ce0.2Nd0.2Sm0.2Gd0.2)(2)Zr2O7 | pyrochlore | Solid state reaction
(FeMnNiCuCr)3O4 | spinel | Solvo/hydrothermal
Hf0.25Zr0.25Ce0.25Gd0.125Ca0.125O2-delta | fluorite | Solid state reaction
Hf0.25Zr0.25Ce0.25Gd0.125Ti0.125O2-delta | fluorite | Solid state reaction
Hf0.25Zr0.25Ce0.25Gd0.125Si0.125O2-delta | fluorite | Solid state reaction
Ni(Fe0.2Mn0.2Co0.2Cr0.2Ni0.2)2O4 | spinel | Solution combustion
(Al0.5Co0.5Cr0.5Fe0.5Mn0.5Ni0.5)O4 | spinel | Solution combustion
(MnFeCoNiZn)3O4 | spinel | Solution combustion
(Mg0.2Co0.2Ni0.2Cu0.2Zn0.2)O | rock salt | Molten salt synthesis
(Al0.2Co1.5CrFeNi1.5Ti0.5)3O4 | spinel | Molten salt synthesis
(Mg0.21Cr0.21Mn0.21Fe0.21Cu0.16)3O4 | spinel | Sol-Gel
Co0.125Ni0.125Cu0.25Zn0.25Al0.25Fe2O4 | spinel | Solid state reaction
Co0.17Ni0.17Cu0.22Zn0.22Al0.22Fe2O4 | spinel | Solid state reaction
Co0.20Ni0.20Cu0.20Zn0.20Al0.20Fe2O4 | spinel | Solid state reaction
Co0.25Ni0.25Cu0.1667Zn0.1667Al0.1667Fe2O4 | spinel | Solid state reaction
Eu2(Y0.2Yb0.2Zr0.2Nb0.2Ta0.2)2O7 | fluorite | Solid state reaction
(FeCrNiMnZn)3O4 | spinel | Solution combustion
Co0.2Cu0.2Mg0.2Ni0.2Zn0.2O | rock salt | Solid state reaction
(Cr0.2Fe0.2Mn0.2Co0.2Ni0.2)3O4 | spinel | Solid state reaction
(Cr0.2Fe0.2Mg0.2Mn0.2Ni0.2)3O4 | spinel | Ball-mill / mechanical alloying / mechanochemistry
(Cu0.2Fe0.2Mg0.2Ni0.2Ti0.2)3O4 | spinel | Ball-mill / mechanical alloying / mechanochemistry
(Cu0.2Fe0.2Mg0.2Ti0.2Zn0.2)3O4 | spinel | Ball-mill / mechanical alloying / mechanochemistry
(Co0.6Cr0.6Fe0.6Mn0.6Ni0.6)O4 | spinel | Solid state reaction
(Co0.6Cr0.6Fe0.6Mg0.6Mn0.6)O4 | spinel | Solid state reaction
(Cr0.6Fe0.6Mg0.6Mn0.6Ni0.6)O4 | spinel | Solid state reaction
La(Cr0.2Fe0.2Mn0.2Ni0.2Cu0.2)O3 | perovskite | Solution combustion
La(Cr0.2Fe0.2Mn0.2Ni0.2Mg0.2)O3 | perovskite | Solution combustion
La(Cr0.2Fe0.2Mn0.2Ni0.2Zn0.2)O3 | perovskite | Solution combustion
(La0.2Ce0.2Pr0.2Nd0.2Gd0.2)2Hf2O7 | pyrochlore | Solution combustion
Ca0.2Bi0.2Sr0.2La0.2Pr0.2MnO3 | orthorhombic perovskite | Solid state reaction
Ba(Zr0.2Sn0.2Ti0.2Hf0.2Nb0.2)O3 | perovskite | Sol-Gel
Sr(TiZrHfVNb)O3 | perovskite | Solvo/hydrothermal
Sr(TiZrHfVNb)O3 | multiphase | Solid state reaction
(Co0.25Ni0.25Mn0.25Zn0.25)Fe2O4 | spinel | Solution combustion
(La0.25Sm0.25Gd0.25Yb0.25)2Ce2+xO7+2x | fluorite | Sol-Gel
(Zr1/7Hf1/7Ce1/7Y2/7La2/7)O2-delta | fluorite | Ball-mill / mechanical alloying / mechanochemistry
(Co0.2Cu0.2Mg0.2Ni0.2Zn0.2)O | rock salt | Solution combustion
(Cr0.2Fe0.2Mn0.2Mg0.2Zn0.2)3O4 | spinel | Solution combustion
Ce-HEO | fluorite | Sol-Gel
(Co0.2Ni0.2Zn0.2Mg0.2Cu0.2)Fe2O4 | spinel | Sol-Gel
CoFeCrMoMnOx | spinel | Solvo/hydrothermal
(La0.2Sm0.2Er0.2Yb0.2Y0.2)2O3 | bixbyite | Solid state reaction
(La0.2Sm0.2Er0.2Yb0.2Y0.2)2CexO3+2x | multiphase | Solid state reaction
(La0.2Sm0.2Er0.2Yb0.2Y0.2)2Ce2O7 | fluorite | Solid state reaction
(La0.2Sm0.2Er0.2Yb0.2Y0.2)2CexO3+2x | fluorite | Solid state reaction
(Be,Mg,Ca,Sr,Zn,Ni)3O4 | spinel | Ball-mill / mechanical alloying / mechanochemistry
IrRuCrFeCoNiOx | amorphous | Chemical co-precipitation
(Mg0.2Ni0.2Co0.2Cu0.2Zn0.2)O | rock salt | Sol-Gel
(Mn0.05Fe0.48Co0.47)(Cr0.61Mn0.52Fe0.11Co0.09Ni0.68)O4 | spinel | Sol-Gel
Ba(Zr0.2Ti0.2Sn0.2Hf0.2Y0.2)O3 | perovskite | Solid state reaction
Ba(Zr0.2Ti0.2Sn0.2Hf0.2Nb0.2)O3 | perovskite | Solid state reaction
Ba(Zr0.2Ti0.2Sn0.2Hf0.2Ta0.2)O3 | perovskite | Solid state reaction
Ba(Zr0.2Ti0.2Sn0.2Hf0.2V0.2)O3 | perovskite | Solid state reaction
Ba(Zr0.2Ti0.2Sn0.2Hf0.2Mo0.2)O3 | perovskite | Solid state reaction
Ba(Zr0.2Ti0.2Sn0.2Hf0.2W0.2)O3 | perovskite | Solid state reaction
(CeLaSmPrY)O2-x | fluorite | Sol-Gel
(Bi0.2Na0.2Ba0.2Sr0.2Ca0.2)(Ti0.9Nb0.1)O3 | perovskite | Solvo/hydrothermal
BNT-SBT-0.3BNCBSTN | perovskite | Solvo/hydrothermal
(Cr0.2Mn0.2Co0.2Ni0.2Zn0.2)3O4 | spinel | Solution combustion
(MnFeCoNiCu)3O4 | rock salt | Solid state reaction
(Mn0.272Fe0.272Co0.272Ni0.092Cu0.092)3O4 | spinel | Solid state reaction
(Al0.2Co0.2Cr0.2Mn0.2Ni0.2)3O4 | spinel | Chemical co-precipitation
Bi0.2La0.2Y0.2Dy0.2Tb0.2Fe1O3 | perovskite | Solid state reaction
Bi0.2La0.2Y0.2Dy0.2Tb0.2Fe0.975Ti0.025O3 | perovskite | Solid state reaction
Bi0.2La0.2Y0.2Dy0.2Tb0.2Fe0.95Ti0.05O3 | perovskite | Solid state reaction
Bi0.2La0.2Y0.2Dy0.2Tb0.2Fe0.925Ti0.075O3 | perovskite | Solid state reaction
(La0.2Nd0.2Yb0.2Y0.2Sm0.2)2Ce2O7 | fluorite | Sol-Gel
(La0.2Nd0.2Yb0.2Y0.2Lu0.2)2Ce2O7 | fluorite | Sol-Gel
(Zr0.2Ce0.2Hf0.2Y0.2Al0.2)O1.766 | fluorite | Sol-Gel
(Co,Fe,Mn,Ni,Li)3O4 | spinel | Solvo/hydrothermal
(Ga0.2Cr0.2Mn0.2Ni0.2Zn0.2)3O4 | spinel | Sol-Gel
MgCoNiCuZnO | rock salt | Molten salt synthesis
(CoCrFeMnNi)3O4 | spinel | Solvo/hydrothermal
BaFe6(AlCrTiGaCo)6O19 | magnetoplumbite | Ball-mill / mechanical alloying / mechanochemistry
BaFe2(AlCrTiGaCo)10O19 | magnetoplumbite | Ball-mill / mechanical alloying / mechanochemistry
BaFe6(AlCrSnGaCo)6O19 | magnetoplumbite | Ball-mill / mechanical alloying / mechanochemistry
(NiCuMnCoZnFe)3O4 | spinel | Electrospinning
(MgAlMnCo)CeO2 | multiphase | Solvo/hydrothermal
(Co,Cu,Mg,Ni,Zn)O | rock salt | Ball-mill / mechanical alloying / mechanochemistry
(FeCoMnZnMg)3O4 | spinel | Solvo/hydrothermal
Co0.2Cu0.2Mg0.2Ni0.2Zn0.2O | rock salt | Solution combustion
(Ba0.2Mg0.2Ca0.2Sr0.2Pb0.2)TiO3 | perovskite | Solvo/hydrothermal
(CrMnFeCoNi)3O4 | spinel | Chemical co-precipitation
(La0.4875Nd0.4875Sm0.4875Eu0.4875Ca0.05)Zr2O7-delta | pyrochlore | Solid state reaction
(La0.475Nd0.475Sm0.475Eu0.475Ca0.1)Zr2O7-delta | pyrochlore | Solid state reaction
(La0.4625Nd0.4625Sm0.4625Eu0.4625Ca0.15)Zr2O7-delta | pyrochlore | Solid state reaction
(La0.45Nd0.45Sm0.45Eu0.45Ca0.2)Zr2O7-delta | pyrochlore | Solid state reaction
(La0.4Nd0.4Sm0.4Eu0.4Ca0.4)Zr2O7-delta | pyrochlore | Solid state reaction
(CuNiZnAlFe)(3)O4 | spinel | Sol-Gel
(Cu-Zn-Ni-Mg-Fe)O | multiphase | Solid state reaction
Zr0.2Hf0.2Ce0.2Y0.2Er0.2O2-delta | fluorite | Solid state reaction
Zr0.195Hf0.195Ce0.195Y0.195Er0.195Ti0.025O2-delta | fluorite | Solid state reaction
Zr0.19Hf0.19Ce0.19Y0.19Er0.19Ti0.05O2-delta | fluorite | Solid state reaction
Zr0.185Hf0.185Ce0.185Y0.185Er0.185Ti0.075O2-delta | fluorite | Solid state reaction
(CrMnFeCoNi)3O4 | multiphase | Solvo/hydrothermal
(Ca0.2Sr0.2Ba0.2La0.2Pb0.2)TiO3 | cubic perovskite | Solid state reaction
(CeGdSmYZr)O2 | fluorite | Solution combustion
La0.8Sr0.2(Cr0.2Mn0.2Fe0.2Co0.2Ni0.2)O3 | perovskite | Electrospinning
(Zr0.2Hf0.2Pr0.2Y0.2La0.2)O2-delta | fluorite | Ball-mill / mechanical alloying / mechanochemistry
(Zr0.1667Hf0.1667Pr0.1667Y0.25La0.25)O2-delta | fluorite | Ball-mill / mechanical alloying / mechanochemistry
(Cd,Co,Ni,Cu,Zn)Fe2O4 | spinel | Solution combustion
(Mn,Cd,Ni,Cu,Zn)Fe2O4 | spinel | Solution combustion
(Mn,Co,Cd,Cu,Zn)Fe2O4 | spinel | Solution combustion
(Mn,Co,Ni,Cd,Zn)Fe2O4 | spinel | Solution combustion
(Mn,Co,Ni,Cu,Cd)Fe2O4 | spinel | Solution combustion
La0.1Li0.1Bi0.1Na0.1Ba0.2Sr0.2Ca0.2TiO3 | perovskite | Solid state reaction
La0.12Li0.12Bi0.095Na0.095Ba0.19Sr0.19Ca0.19TiO3 | perovskite | Solid state reaction
(BiZrMoWCeLa)O2 | fluorite | Solvo/hydrothermal
(CrMnFeNiCu)3O4 | spinel | Solvo/hydrothermal
(Co,Cr,Fe,Mn,Ni)3O4 | spinel | Solvo/hydrothermal
(Co,Cr,Fe,Mn,Ni)3O4-n | spinel | Solvo/hydrothermal
La(Co0.1852Cr0.1852Fe0.1852Mn0.1852Ni0.1852Al0.0741)O3-delta | perovskite | Chemical co-precipitation
La(Co0.1818Cr0.1818Fe0.1818Mn0.1818Ni0.1818Al0.0909)O3-delta | perovskite | Chemical co-precipitation
La(Co0.1786Cr0.1786Fe0.1786Mn0.1786Ni0.1786Al0.1071)O3-delta | perovskite | Chemical co-precipitation
La(Co0.1754Cr0.1754Fe0.1754Mn0.1754Ni0.1754Al0.1228)O3-delta | perovskite | Chemical co-precipitation
(Fe0.2Ni0.2Co0.2Al0.2Zn0.2)3O4 | spinel | Sol-Gel
(CoCuMgZnNi)O | rock salt | Solution combustion
(Cr0.2Mn0.2Ni0.2Fe0.2Co0.2)3O4 | spinel | Solvo/hydrothermal
Bi0.2Na0.2Ba0.2K0.2La0.2TiO3 | perovskite | Solid state reaction
(Mg, Co, Mn, Cu, Zn)O | rock salt | Chemical co-precipitation
(Al0.2Co0.2Fe0.2Ni0.2Ti0.2)3O4 | spinel | Solid state reaction
(La0.2Nd0.2Sm0.2Gd0.2Dy0.2)2Ce2O7 | fluorite | Sol-Gel
(La0.2Nd0.2Sm0.2Gd0.2Yb0.2)2Ce2O7 | fluorite | Sol-Gel
(La0.2Nd0.2Sm0.2Yb0.2Dy0.2)2Ce2O7 | fluorite | Sol-Gel
(La0.2Nd0.2Yb0.2Gd0.2Dy0.2)2Ce2O7 | fluorite | Sol-Gel
(La0.2Yb0.2Sm0.2Gd0.2Dy0.2)2Ce2O7 | fluorite | Sol-Gel
Pr0.5Sr0.5(Cr,Mn,Fe,Co,Ni)O3-delta | perovskite | Sol-Gel
(CrMnFeCoCu)3O4 | spinel | Solvo/hydrothermal
Li0.5(Co0.2Cu0.2Mg0.2Ni0.2Zn0.2)1.5O1.5F0.5 | rock salt | Ball-mill / mechanical alloying / mechanochemistry
Li0.5(Co0.2Cu0.2Mg0.2Ni0.2Zn0.2)1.5O1.5F0.5 | rock salt | Chemical co-precipitation
(AlMgCoNiCuZn)O | multiphase | Solid state reaction
Ca0.25Sr0.25Ba0.25La0.25TiO3 | cubic perovskite | Solid state reaction
Ca0.25Sr0.25Ba0.25Ce0.25TiO3 | cubic perovskite | Solid state reaction
(Ce0.2Zr0.2La0.2Sm0.2Nd0.2)O1.6919 | fluorite | Solid state reaction
(Co, Mg, Ni, Cu, Zn)(0.95)Ca0.05O | rock salt | Solution combustion
(Co, Mg, Ni, Cu, Zn)(0.9)Ca0.1O | rock salt | Solution combustion
(Y0.2La0.2Nd0.2Gd0.2Sm0.2)CoO3 | perovskite | Solvo/hydrothermal
(Sr0.2La0.2Nd0.2Sm0.2Eu0.2)TiO3 | cubic perovskite | Solid state reaction
(Ce0.2Zr0.2La0.2Sm0.2Nd0.2)O2-delta | fluorite | Solid state reaction
(Ce0.2Zr0.2Y0.2Sm0.2Nd0.2)O1.6863 | fluorite | Solid state reaction
(Al0.2Co0.2Fe0.2Mn0.2Ni0.2)3O4 | spinel | Chemical co-precipitation
(Zn1/6Ba1/6Ca1/6Sr1/6La1/3)TiO3 | perovskite | Solid state reaction
(Zn1/6Ba1/6Ca1/6Sr1/6La1/3)Ti1-xAlxO3 | perovskite | Solid state reaction
(Co,Cr,Fe,Ni,Mn)3O4 | spinel | Solid state reaction
(Y0.2Yb0.2Sm0.2Eu0.2Er0.2)2O3 | bixbyite | Electrospinning
(La0.35Gd0.35Y0.35Sm0.35Yb0.6)Zr2O7 | pyrochlore | Solid state reaction
(La0.45Gd0.45Y0.45Sm0.45Yb0.2)Zr2O7 | pyrochlore | Solid state reaction
(La0.55Gd0.55Y0.55Sm0.55Yb0.0)Zr2O7 | pyrochlore | Solid state reaction
(La0.65Gd0.65Y0.65Sm0.65)Zr2O7 | pyrochlore | Solid state reaction
La0.2Gd0.2Zr0.2Ce0.2Ho0.2O2-delta | fluorite | Solid state reaction
(Li0.2Ca0.2Sr0.2Ba0.2La0.2)TiO3 | perovskite | Solid state reaction
Ce0.2La0.2Gd0.2Y0.2Lu0.2O1.6:Eu3+ | fluorite | Solution combustion
(Co0.5455Mn0.5455Fe0.5455Cr0.5455Ni0.5455Cu0.2727)O4 | spinel | Solid state reaction
(Co0.5Mn0.5Fe0.5Cr0.5Ni0.5Cu0.5)O4 | spinel | Solid state reaction
(La0.2Sm0.2Dy0.2Er0.2Nd0.2)2O3 | bixbyite | Solution combustion
(La0.2Sm0.2Dy0.2Er0.2Gd0.2)2O3 | bixbyite | Solution combustion
(La0.2Sm0.2Dy0.2Er0.2Y0.2)2O3 | bixbyite | Solution combustion
(Cr0.2Mn0.2Co0.2Ni0.2Zn0.2)3O4 | spinel | Solution combustion
(Y0.2Gd0.2Er0.2Yb0.2Lu0.2)2Zr2O7 | fluorite | Solid state reaction
(FeCoNiCrMn)3O4 | spinel | Chemical co-precipitation
(CoMnNiFeZn)Ox | spinel | Electrospinning
(La0.2Nd0.2Sm0.2Gd0.2Y0.2)2Zr2O7 | pyrochlore | Chemical co-precipitation
(La0.2Pr0.2Nd0.2Sm0.2Gd0.2)BaCo2O5+delta | double perovskite | Sol-Gel
(CoAlFeNTi)3O4 | spinel | Solid state reaction
LaY(Zr0.5Ti0.5Ce0.5Hf0.5)O7 | pyrochlore | Sol-Gel
(Gd0.2La0.2Nd0.2Sm0.2Y0.2)(1-x)CaxFeO3 | orthorhombic perovskite | Spray pyrolysis method
(Gd0.2La0.2Nd0.2Sm0.2Y0.2)(1-x)CaxFeO3 | multiphase | Spray pyrolysis method
(FeCoCrMnNi)3O4 | spinel | Sol-Gel
Sr(Ti0.2Zr0.2Zn0.2Sn0.2Hf0.2)O3-sigma | perovskite | Ball-mill / mechanical alloying / mechanochemistry
Sr(Ti0.28Zr0.18Zn0.18Sn0.18Hf0.18)O3-sigma | perovskite | Ball-mill / mechanical alloying / mechanochemistry
MgCoNiCuZnO | rock salt | Solid state reaction
La(Co0.2Cr0.2Fe0.2Mn0.2Ni0.2)O3 | perovskite | Solid state reaction
La(Li1/6Co1/6Cr1/6Fe1/6Mn1/6Ni1/6)O3 | perovskite | Solid state reaction
La(Na1/6Co1/6Cr1/6Fe1/6Mn1/6Ni1/6)O3 | perovskite | Solid state reaction
(Cr1/5Mn1/5Fe1/5Co1/5Ni1/5)3O4 | spinel | Electrospinning
(Na0.2Bi0.2Ba0.2Ca0.2Sr0.2)TiO3 | cubic perovskite | Solid state reaction
(Na0.2Bi0.2Ba0.2Ca0.2Sr0.2)(Ti1-xZr)O3 | cubic perovskite | Solid state reaction
(Na0.2Bi0.2Ba0.2Ca0.2Sr0.2)(Ti1-x(Mg1/3Nb2/3))O3 | cubic perovskite | Solid state reaction
(Sm0.2Dy0.2Ho0.2Er0.2Yb0.2)(Nb0.5Ta0.5)O4 | monoclinic | Solid state reaction
(Sm0.2Dy0.2Ho0.2Er0.2Yb0.2Lu0.2)(Nb0.5Ta0.5)O4 | monoclinic | Solid state reaction
(Sm0.1429Gd0.1429Dy0.1429Ho0.1429Er0.1429Yb0.1429Lu0.1429)(Nb0.5Ta0.5)O4 | monoclinic | Solid state reaction
(Sm0.125Gd0.125Dy0.125Ho0.125Er0.125Tm0.125Yb0.125Lu0.125)(Nb0.5Ta0.5)O4 | monoclinic | Solid state reaction
(La0.2Nd0.2Ho0.2Lu0.2Y0.2)(2)ZrO5 | fluorite | Ball-mill / mechanical alloying / mechanochemistry
TiHfZrNbTaO11 | multiphase | Ball-mill / mechanical alloying / mechanochemistry
(Ce0.2Zr0.2Ti0.2Sn0.2Y0.2)O2-delta | multiphase | Solid state reaction
(Ce0.2Zr0.2Ti0.2Sn0.2Y0.15Ca0.05)O2-delta | multiphase | Solid state reaction
(Ce0.2Zr0.2Ti0.2Sn0.2Y0.125Ca0.075)O2-delta | fluorite | Solid state reaction
(Ce0.2Zr0.2Ti0.2Sn0.2Ca0.2)O2-delta | fluorite | Solid state reaction
(Co,Cu,Fe,Mn,Ni)3O4 | spinel | Solvo/hydrothermal
Co0.2Cu0.2Mg0.2Ni0.2Zn0.2O | rock salt | Solution combustion
(Gd0.2Y0.2Er0.2Tm0.2Yb0.2)2Zr2O7 | fluorite | Solid state reaction
(Hf,Zr,Ce,Y)O2-delta-Al2O3 | multiphase | Solid state reaction
(Hf,Zr,Ce,Ca)O2-delta-Al2O3 | multiphase | Solid state reaction
(Hf,Zr,Ce,Gd)O2-delta-Al2O3 | multiphase | Solid state reaction
Ce0.16Zr0.16La0.16Sm0.16Nd0.16Y0.16O2-s | fluorite | Solid state reaction
Ba(Zn0.2Yb0.2Ta0.2Nb0.2V0.2)O3 | perovskite | Solid state reaction
MgCoNiCuZnO | rock salt | Solvo/hydrothermal
La(Fe0.2Co0.2Ni0.2Cr0.2Mn0.2)O3 | perovskite | Solid state reaction
BaFe11(Ti,Mn,Ga,In)O19 | magnetoplumbite | Solid state reaction
BaFe10(Ti,Mn,Ga,In)O19 | magnetoplumbite | Solid state reaction
BaFe9(Ti,Mn,Ga,In)O19 | magnetoplumbite | Solid state reaction
BaFe8(Ti,Mn,Ga,In)O19 | magnetoplumbite | Solid state reaction
BaFe7(Ti,Mn,Ga,In)O19 | magnetoplumbite | Solid state reaction
BaFe6(Ti,Mn,Ga,In)O19 | magnetoplumbite | Solid state reaction
BaFe5(Ti,Mn,Ga,In)O19 | magnetoplumbite | Solid state reaction
(Mn0Fe0.2Co0.2Ni0.2Zr0.2)3O4 | spinel | Chemical co-precipitation
(Mg0.2Fe0.2Co0.2Cu0.2Zn0.2)O | rock salt | Solid state reaction
(Mg0.2Co0.2Ni0.2Cu0.2Zn0.2)O | rock salt | Chemical co-precipitation
(La0.07Nd0.07Tm0.26Yb0.3Lu0.3)2Zr2O7 | fluorite | Solid state reaction
(La0.2Nd0.2Tm0.2Yb0.2Lu0.2)2Zr2O7 | multiphase | Solid state reaction
Sn0.8(Co0.2Mg0.2Mn0.2Ni0.2Zn0.2)(2.2)O4 | spinel | Solid state reaction
(Mg0.2Mn0.2Co0.2Ni0.2Cu0.2)Fe2O4 | spinel | Solid state reaction
(Bi0.1Na0.1La0.1Li0.1Ce0.1K0.1Ca0.2Sr0.2)TiO3 | perovskite | Solid state reaction
(AlCrCoNiFe2)O | spinel | Sol-Gel
CeZrHfTiLaO_x | fluorite | Ball-mill / mechanical alloying / mechanochemistry
(Co1/6Mn1/6Fe1/6Cr1/6Ni1/6Al1/6)3O4 | spinel | Solid state reaction
(Nd0.2Sm0.2Eu0.2La0.2Dy0.2)2Gd0.5Yb0.5TaO7 | pyrochlore | Sol-Gel
(Co0.2Cu0.2Mg0.2Ni0.2Zn0.2)O | rock salt | Ball-mill / mechanical alloying / mechanochemistry
(Yb0.2Tb0.2Gd0.2Dy0.2Er0.2)2Ti2O7 | pyrochlore | Solid state reaction
(CrMnFeCoCu)3O4 | spinel | Chemical co-precipitation
MnFeCoNiCuO | amorphous | Solvo/hydrothermal
(FeCrNiMnZn)3O4 | spinel | Solid state reaction
(FeCrNiMnTi)3O4 | spinel | Solid state reaction
(FeCrNiMnNb)3O4 | spinel | Solid state reaction
(FeCrNiMnSb)3O4 | spinel | Solid state reaction
(FeCrNiMnBi)3O4 | spinel | Solid state reaction
(FeCrNiMnW)3O4 | spinel | Solid state reaction
(FeCrNiMnZr)3O4 | spinel | Solid state reaction
(Cr0.23Mn0.22Fe0.22Co0.19Ni0.13)3O4 | spinel | Sol-Gel
(Pb0.1667Ba0.1667Sr0.1667Ca0.1667Na0.1667Bi0.1667)TiO3 | tetragonal perovskite | Solid state reaction
Li0.5Ni0.1Mn0.6Co0.1Al0.1Fe0.1Oy | multiphase | Chemical co-precipitation
Na0.9Fe0.258Co0.129Ni0.258Mn0.258Ti0.097O2 | O3-type layered | Solid state reaction
(Cr0.2Fe0.2Co0.2Ni0.2Zn0.2)(3)O4 | spinel | Sol-Gel
Mn0.6Cr0.6Co0.6Fe0.6Al0.6O4 | spinel | Sol-Gel
Cu0.2Co0.2Mn0.2Ni0.2Zn0.2Fe2O4 | spinel | Solution combustion
La0.2Ca0.2Sr0.2Ba0.2Y0.2MnO3 | perovskite | Solid state reaction
Nd0.2Ca0.2Sr0.2Ba0.2Y0.2MnO3 | perovskite | Solid state reaction
Ho0.2Ca0.2Sr0.2Ba0.2Y0.2MnO3 | perovskite | Solid state reaction
Lu0.2Ca0.2Sr0.2Ba0.2Y0.2MnO3 | perovskite | Solid state reaction
(CrFeMnCoMg)3O4 | spinel | Solution combustion
(CrFeMnCoNi)3O4 | spinel | Solution combustion
(CrFeMnCoMgLi)3O4 | spinel | Solution combustion
(CrFeMnCoNiLi)3O4 | spinel | Solution combustion
CeHfZrSnErOx | fluorite | Chemical co-precipitation
Mg0.2Co0.2Ni0.2Cu0.2Zn0.2Fe2O4 | spinel | Solution combustion
(Cr0.2Mn0.2Fe0.2Ni0.2Zn0.2)3O4 | spinel | Solvo/hydrothermal
(CoCrFeNiAl)3O4 | spinel | Solvo/hydrothermal
Mn0.62Fe0.62Ni0.60Co0.58Zn0.58O4 | spinel | Chemical co-precipitation
(Mn,Fe,Co,Ni,Zn)O | spinel | Electrospinning
(Zn0.25Mg0.25Co0.25Cu0.25)Fe2O4 | spinel | Ball-mill / mechanical alloying / mechanochemistry
Li0.5(Zn0.25Mg0.25Co0.25Cu0.25)0.5Fe2O3.5F0.5 | spinel | Ball-mill / mechanical alloying / mechanochemistry
Li0.5(Zn0.25Mg0.25Co0.25Cu0.25)0.5Fe2O3.5Cl0.5 | spinel | Ball-mill / mechanical alloying / mechanochemistry
(Ni0.2Fe0.2Co0.2Mn0.2Zn0.2)3O4 | spinel | Molten salt synthesis
La(FeCuMnMgTi)O3 | perovskite | Solid state reaction
(Y,Dy,Ce,Nd,La)2Sn2O7 | pyrochlore | Chemical co-precipitation
(MgCuMnCoFe)O-x | spinel | Chemical co-precipitation
Sc1/16Y1/16La1/16Ce1/16Pr1/16Nd1/16Sm1/16Eu1/16Gd1/16Tb1/16Dy1/16Ho1/16Er1/16Tm1/16Yb1/16Lu1/16FeO3 | perovskite | Solution combustion
(Co,Cu,Mg,Na,Ni,Zn)O | rock salt | Chemical co-precipitation
(Al0.2CoCrFeMnNi)(0.58)O4-delta | spinel | Solution combustion
(Mg0.2Ti0.2Zn0.2Cu0.2Fe0.2)3O4 | spinel | Solid state reaction
Y0.4Er0.4Tm0.4Yb0.4Lu0.4Mn2O7 | pyrochlore | Molten salt synthesis
Zr0.9(Gd0.02Pr0.02Nd0.02Sm0.02Y0.02)O2-delta | multiphase | Solid state reaction
Zr0.8(Gd0.04Pr0.04Nd0.04Sm0.04Y0.04)O2-delta | multiphase | Solid state reaction
Ca0.33Sr0.33Ba0.33Ti0.5Zr0.5O3 | multiphase | Solid state reaction
Ca0.33Sr0.33Ba0.33Ti0.4Zr0.4Nb0.1O3 | multiphase | Solid state reaction
Ca0.33Sr0.33Ba0.33Ti0.3Zr0.3Nb0.2O3 | multiphase | Solid state reaction
Ca0.33Sr0.33Ba0.33Ti0.17Zr0.17Nb0.33O3 | multiphase | Solid state reaction
(Ni3MoCoZn)Al15Ox | spinel | Ball-mill / mechanical alloying / mechanochemistry
Ce0.1K0.1Bi0.16Na0.16Ba0.16Sr0.16Ca0.16TiO3 | perovskite | Solid state reaction
Ce0.04K0.04Bi0.184Na0.184Ba0.184Sr0.184Ca0.184TiO3 | perovskite | Solid state reaction
Li0.1Ba0.225Sr0.225Ca0.225Mg0.225TiO3 | perovskite | Solid state reaction
Li0.15Ba0.2125Sr0.2125Ca0.2125Mg0.2125TiO3 | perovskite | Solid state reaction
Li0.2Ba0.2Sr0.2Ca0.2Mg0.2TiO3 | perovskite | Solid state reaction
Li0.3Ba0.175Sr0.175Ca0.175Mg0.175TiO3 | perovskite | Solid state reaction
Co0.2Zn0.2Cu0.2Ni0.2Mg0.2O | rock salt | Solid state reaction
(Fe0.2Co0.2Ni0.2Cu0.2Mn0.2)Fe2O4 | spinel | Solution combustion
(La1/7Sm1/7Nd1/7Pr1/7Y1/7Gd1/7Yb1/7)2(Sn1/3Hf1/3Zr1/3)2O7 | pyrochlore | Solid state reaction
(Ce0.2La0.2Pr0.2Sm0.2Y0.2)O1.6-& delta; | fluorite | Solution combustion
(Cr0.2Mn0.2Fe0.2Co0.2Ni0.2)3O4 | spinel | Electrospinning
(Cr0.2Mn0.2Fe0.2Co0.2Zn0.2)3O4 | spinel | Electrospinning
(Cr0.2Mn0.2Fe0.2Ni0.2Zn0.2)3O4 | spinel | Electrospinning
(Co,Cr,Fe,Mn,Ni)3O4 | spinel | Ball-mill / mechanical alloying / mechanochemistry
(CrNiFeMnZn)3O4 | spinel | Solvo/hydrothermal
(Mn,Co,Fe,Ni,Cr)3O4 | spinel | Spray pyrolysis method
(Cr0.2Mn0.2Fe0.2Co0.2Ni0.2)(3)O4 | spinel | Electrospinning
(Cr0.2Mn0.2Fe0.2Co0.2Ni0.2)(3)O4 | spinel | Sol-Gel
(Cr0.2Mn0.2Fe0.2Co0.2Zn0.2)(3)O4 | spinel | Electrospinning
(Cr0.2Mn0.2Fe0.2Ni0.2Zn0.2)(3)O4 | spinel | Electrospinning
CoFeNiTiAl | multiphase | Molten salt synthesis
(Y02La0.2Nd0.2Sm0.2Eu0.2)2Zr2O7 | pyrochlore | Solid state reaction
Ba(Ce0.2Zr0.2Gd0.2La0.2Y0.2)O2.7 | multiphase | Chemical co-precipitation
(LaNdSmEuDy)Zr2O7 | pyrochlore | Solid state reaction
(LaNdSmEuYb)Zr2O7 | pyrochlore | Solid state reaction
(LaNdEuErYb)Zr2O7 | multiphase | Solid state reaction
(LaNdDyErYb)Zr2O7 | multiphase | Solid state reaction
(SmDyYHoErYb)Zr2O7 | fluorite | Solid state reaction
(LaYHoErYb)Zr2O7 | fluorite | Solid state reaction
(DyYHoErYb)Zr2O7 | fluorite | Solid state reaction
La0.125Y0.125Yb0.125Gd0.125Zr0.5O1.75 | fluorite | Solid state reaction
Y0.125Yb0.125Gd0.125Ta0.125Zr0.5O1.875 | fluorite | Solid state reaction
La0.1Y0.1Yb0.1Gd0.1Ta0.1Zr0.5O1.85 | fluorite | Solid state reaction
Y0.125Yb0.125Gd0.125Ta0.125Hf0.25Zr0.25O1.875 | fluorite | Solid state reaction
La0.1Y0.1Yb0.1Gd0.1Ta0.1Hf0.25Zr0.25O1.85 | fluorite | Solid state reaction
Pb(Sc0.25In0.25Nb0.25Ta0.25)O3 | perovskite | Sol-Gel
(CoFeMgMnNi)O | spinel | Solid state reaction
(CoCrFeMnNi)O | spinel | Solid state reaction
Sm2Gd0.25Dy0.25Er0.25Yb0.25TaO7 | pyrochlore | Sol-Gel
(Cr,Fe,Mn,Co,Ni)3O4 | spinel | Solid state reaction
Na7/8[Ni0.44Cu0.06Li0.06Mg0.06Zn0.06Sb0.32]O2 | O3-type layered | Sol-Gel
(Mg0.2Fe0.2Co0.2Ni0.2Cu0.2)Cr2O4 | spinel | Solid state reaction
(MgCoNiCuZn)O | rock salt | Sol-Gel
Zr0.2Hf0.2Ce0.2Sn0.2Mn0.2O2-delta | fluorite | Solid state reaction
Zr0.2Hf0.2Ti0.2Mn0.2Ce0.2O2-delta | fluorite | Solid state reaction
Zr0.225Hf0.225Ti0.225Mn0.225Ce0.1O2-delta | fluorite | Solid state reaction
Zr0.2Hf0.2Ti0.2Mn0.2Ce0.1Ta0.05Fe0.05O2-delta | fluorite | Solid state reaction
Mn0.2Co0.2Ni0.2Al0.2Zn0.2O | multiphase | Solid state reaction
Sm(Ti0.18Cr0.23Ni0.29Cu0.30)O3 | perovskite | Ball-mill / mechanical alloying / mechanochemistry
Eu(Ti0.18Cr0.23Ni0.29Cu0.30)O3 | perovskite | Ball-mill / mechanical alloying / mechanochemistry
Gd(Ti0.18Cr0.23Ni0.27Cu0.32)O3 | perovskite | Ball-mill / mechanical alloying / mechanochemistry
BiFe0.95Mo0.01Ti0.01Zr0.01Ni0.01Ce0.01O3 | perovskite | Solid state reaction
BiFe0.90Mo0.02Ti0.02Zr0.02Ni0.02Ce0.02O3 | perovskite | Solid state reaction
BiFe0.85Mo0.03Ti0.03Zr0.03Ni0.03Ce0.03O3 | perovskite | Solid state reaction
Gd0.2La0.2Y0.2Hf0.2Zr0.2O2 | fluorite | Chemical co-precipitation
Gd0.2La0.2Ce0.2Hf0.2Zr0.2O2 | fluorite | Chemical co-precipitation