## Sheet1
abstract | composition | phase | synthesis_method | _source_row
In this work, two Cr-free high entropy oxides (HEOs), an equimolar (MnFeCoNiCu)3O4 and a non-equimolar (Mn0.272Fe0.272Co0.272Ni0.092Cu0.092)3O4 have been synthesized by a solid-state reaction method. The reaction sequence and electrical conductivity were also studied for these two HEOs. It is demonstrated that a rock-salt phase containing a solid solution of NiO and CuO appears in the synthesizing process of (MnFeCoNiCu)3O4, which is ascribed to the incomplete solubilization of rock-salt phase in the spinel phase. For (Mn0.272Fe0.272Co0.272Ni0.092Cu0.092)3O4, a single spinel phase (Fd-3m) is obtained at 750 degrees C, which is much lower than that of the (MnFeCoNiCu)3O4 sample. Furthermore, Mn, Fe, Co, Ni elements exist in the chemical states of +2 and + 3, and Cu exists in Cu2+ state. The electrical conductivity of (Mn0.272Fe0.272Co0.272Ni0.092Cu0.092)3O4 is approximately 15.77 S cm-1 at 800 degrees C, which is nearly three times higher than that of the (MnFeCoNiCu)3O4 sample. | (MnFeCoNiCu)3O4 | rock salt | Solid state reaction | 692
In this paper, high-entropy ceramic oxide with the spinel structure and chemical composition Mn0.62(2)Fe0.62 (2)Ni0.60(3)Co0.58(2)Zn0.58(3)O4 was prepared using the co-precipitation technique combined with a lowtemperature sintering process of the cold pressed nanoparticles. Variation of the electrical conductivity sigma in the temperature range from 120 K to 400 K is presented and discussed in detail. The results have been quantitatively analysed using theoretical models describing the mechanisms of the electrical conductivity in disordered ionic materials with a strong electron-phonon interaction. It has also been shown that the material examined exhibits a relatively high value of the temperature coefficient of resistance TCR, which in the temperature range of 150 K - 300 K varies from -10.6(2) %/K to -4.1(2) %/K. The magnetoresistance coefficient determined at T = 150 K and magnetic field 7 T was found to be -4.45(5) %. | Mn0.62Fe0.62Ni0.60Co0.58Zn0.58O4 | spinel | Chemical co-precipitation | 3062
Transition-metal oxides (TMOs) are promising anode materials for high-performance lithium-ion batteries (LIBs) because of their abundant reserves and high theoretical capacity. However, the poor conductivity, unstable solid electrolyte interface (SEI) film, and poor cycling stability still limit their practical applications. As a novel kind of anode material, a highentropy oxide (HEO) is a single-phase crystal structure composed of multiple metal elements, demonstrating a huge potential for energy storage applications due to the synergistic effect of various metal species. Herein, we have designed the porous spinel-phase HEO (Cr0.2Fe0.2Co0.2Ni0.2Zn0.2)(3)O-4 synthesized at low temperature by a sol-gel method. On the one hand, the unique porous nanostructure not only promotes transport of the electrolyte but also alleviates the volume change of active materials upon cycling. On the other hand, the stabilization effect of entropy can suppress the formation of cation short-range order within the crystalline structure of HEO by a lattice distortion effect, thus guaranteeing a fast lithium-ion transport and achieving an excellent electrochemical performance. As a result, the as-prepared HEO-450 electrode delivers 1022 mAh/g after 1000 cycles at 1 A/g and 220 mAh/g at an ultrahigh current density of 30 A/g, respectively. | (Cr0.2Fe0.2Co0.2Ni0.2Zn0.2)(3)O4 | spinel | Sol-Gel | 2756
High-entropy oxides (HEOs), as a new family of materials with five or more principal cations, have shown promising properties for various applications. In this work and inspired by inherent defective and strained structure of HEOs, photocatalytic CO2 conversion is examined on a dual-phase TiZrNbHfTaO11 synthesized by a two-step high-pressure torsion mechanical alloying and high-temperature oxidation. The HEO, which had various structural defects, showed simultaneous photocatalytic activity for CO2 to CO and H2O to H2 conversion without the addition of a co-catalyst. The photocatalytic activity of this HEO for CO2 conversion was better than conventional photocatalysts such as anatase TiO2 and BiVO4 and similar to P25 TiO2. The high activity of HEO was discussed in terms of lattice defects, lattice strain, light absorbance, band structure, photocurrent generation and charge carrier mobility to activation centers. The current study confirms the high potential of HEOs as a new family of photocatalysts for CO2 conversion. | TiZrNbHfTaO11 | multiphase | Ball-mill / mechanical alloying / mechanochemistry | 181
High entropy relaxor ferroelectrics, are a representative type of dielectric with exceptional properties and play an indispensable role in the next-generation pulsed power capacitor market. In this paper, a high-entropy relaxor ferroelectric ceramic (Li0.2Ca0.2Sr0.2Ba0.2La0.2)TiO3 successfully designed and synthesized using the traditional solid-state reaction method. The microstructure, dielectric properties, and energy storage characteristics of the ceramics were systematically investigated. The ceramic exhibited a dense microstructure with a single-phase perovskite structure and small grain size. The unique microstructure and high insulation not only wides the band gap, but also minimizes residual polarization and resulting in higher energy density (E-b) 1.51 J/cm(3) and efficiency (eta) of 89.6% at a low field strength of 260 kV/cm. Furthermore, the observed anomalous behavior in dielectric relaxation was explained within the context of high entropy ceramics. The material also exhibited excellent temperature/frequency stability and fast charging-discharging speed (similar to 35 ns). These results demonstrate the effectiveness of high entropy strategy to develop high-performance energy storage capacitors. | (Li0.2Ca0.2Sr0.2Ba0.2La0.2)TiO3 | perovskite | Solid state reaction | 1678
A new series of rare-earth-cerate high-entropy ceramics with compositions of (La0.2Nd0.2Sm0.2Gd0.2Dy0.2)(2)Ce2O7 (HEC1), (La0.2Nd0.2Sm0.2Gd0.2Yb0.2)(2)Ce2O7 (HEC2), (La0.2Nd0.2Sm0.2Yb0.2Dy0.2)(2)Ce2O7 (HEC3), (La0.2Nd0.2Yb0.2Gd0.2Dy0.2)(2)Ce2O7 (HEC4), (La0.2Yb0.2Sm0.2Gd0.2Dy0.2)(2)Ce2O7 (HEC5) as well as a single component of Nd2Ce2O7 are fabricated via sintering the corresponding sol-gel-derived powders at 1600 degrees C for 10 h. HEC1-5 samples exhibit a single-cerate phase with fluorite structure and high configurational entropy. Compared with Nd2Ce2O7, HEC1-5 samples have a lower grain growth rate owing to the sluggish diffusion effect. The chemical compositional uniformity of HEC1-5 as well as Nd2Ce2O7 does not apparently change after annealing at 1500 degrees C for different time intervals (1, 6, 12, and 18 h). Compared with 8YSZ, HEC1-5 samples display the decreased thermal conductivity and increased thermal expansion coefficient. The lattice size disorder parameter of HEC1-5 is negatively related to the thermal conductivity in 26-450 degrees C. Furthermore, HEC1-5 and Nd2Ce2O7 exhibit lower oxygen-ion conductivity, meaning an increased resistance to oxygen diffusion. | (La0.2Nd0.2Sm0.2Gd0.2Dy0.2)2Ce2O7 | fluorite | Sol-Gel | 1382
Development of new high-entropy oxides having configurational entropy dominating the phase stability has become a hot topic since the discovery of rock salt structure entropy-stabilized (MgCoNiCuZn)O in 2015. Herein, we report a set of novel entropy-stabilized fluorite oxides: Zr0.2Hf0.2Ce0.2Sn0.2Mn0.2O2-delta, Zr0.2Hf0.2Ti0.2Mn0.2Ce0.2O2-delta, Zr0.225Hf0.225Ti0.225Mn0.225Ce0.1O2-delta, and Zr0.2Hf0.2Ti0.2Mn0.2Ce0.1Ta0.05Fe0.05O2-delta synthesized using standard solid-state reactions. These compounds have been investigated using X-ray diffraction, scanning electron microscopy, and X-ray photoelectron spectroscopy techniques to discern their structural, microstructural, and chemical properties. The configurational-entropy dominated phase stability and hence the entropy stabilization of the compounds are confirmed by cyclic heat treatments. The mismatch between the ionic radii and oxidation states of the cations is the key factor in achieving a single-phase fluorite structure. Furthermore, screening of physical properties, including thermal conductivity and optical band gap, and magnetic properties and impedance spectroscopy studies are discussed. A thermal conductivity of 1.4-1.7 W m(-1) K-1 is observed at 300 K and remains invariant across a wide temperature range (300-1073 K), favorable for thermal barrier coating applications. These entropy-stabilized samples have an optical band gap of 1.6-1.8 eV, enabling light absorption across the visible spectrum and hence could be promising for photocatalytic applications. The impedance spectroscopy data of the entropy-stabilized samples reveal the presence of electronic contributions with a small activation energy (0.3-0.4 eV) across a temperature range of 298-423 K. These observations in entropy-stabilized fluorite systems show potential for their multifunctional applications via further optimization and confirm the great chemical versatility of entropy-stabilized oxides. | Zr0.2Hf0.2Ce0.2Sn0.2Mn0.2O2-delta | fluorite | Solid state reaction | 3972
The use of oxide photocatalysts for removing pollutants from the environment has always been regarded as a promising solution and has attracted considerable attention. The current study investigates the bandgap engineering of (CeGdSmYZr)O2 high-entropy oxide nanoparticles synthesized through a simple solution combustion technique. Different fuel-to-oxidizer ratios such as 0.6, 0.8,1, 1.2, and 1.4 have been used to synthesize high-entropy (CeGdSmYZr)O2 oxide nanoparticles. Various characterization techniques including X-ray diffraction (XRD), field emission scanning electron microscopy (FESEM), transmission electron microscopy (TEM), UV-visible spectroscopy, surface area measurements, and photoluminescent spectroscopy (PL) were used to investigate the structural, morphological, optical, and luminescent properties. XRD results confirm the formation of single-phase fluorite oxide while the fuel-to-oxidizer ratio was found to have an impact on the bandgap and crystallite size. This tailoring of bandgap has been shown to reflect in the photocatalytic reduction of toxic Cr(VI). The results showed that the photocatalytic reduction of Cr(VI) was significantly enhanced with an increase in the fuel-tooxidizer ratio and a Cr(VI) reduction of 99.14 % was achieved involving 2 ml of formic acid. As a result, the findings of this study could provide insights into the development of new high-entropy oxide photocatalysts for the efficient reduction of toxic Cr(VI). (c) 2024 The Society of Powder Technology Japan. Published by Elsevier B.V. and The Society of Powder Technology Japan. All rights reserved. | (CeGdSmYZr)O2 | fluorite | Solution combustion | 1045
High entropy materials (HEMs) are attracting significant attention due to their unique structure and unprecedented application potential in many fields. Herein, a novel low temperature strategy for preparing high entropy (Co, Cu, Fe, Mn, Ni)(3)O-4 oxides with a single-phase, the Fd3m spinel structure, is developed via solvothermal synthesis followed by annealing. This is the first time that high entropy oxides were fabricated successfully at low temperature. The as-prepared high entropy oxides possess five highly dispersed metal species, and the average particle size is approximately 5 nm, which is the smallest nanometer size of the high entropy oxides that has been reported so far. By considering their unique physical and chemical properties, the resultant high entropy oxides exhibit an excellent performance for water oxidation. Hence, this work provides a new synthetic strategy for high entropy oxides to solve the bottlenecks encountered by traditional methods and broaden their application areas. | (Co,Cu,Fe,Mn,Ni)3O4 | spinel | Solvo/hydrothermal | 2005
High-entropy materials (HEM) play a significant role in current scientific research and are characterized by their complexity, which makes them the next generation nanomaterials. The present study investigates the synthesis of (CeGdHfPrZr)O2 high-entropy oxide nanoparticles using a hydrothermal technique. Various characterization techniques, such as X-ray diffraction (XRD), and scanning electron microscopy (SEM) were used to investigate the structural properties, while UV-visible spectroscopy was used to investigate the optical properties. The results indicate the formation of a single-phase cubic fluorite high-entropy oxide system with a mean crystallite size of 5.4 nm. The optical bandgap of (CeGdHfPrZr)O2 nanoparticles is found to be 2.01 eV. The photocatalytic activity of the synthesized oxide nanoparticles was assessed using methylene blue (MB) dye as a model pollutant. In the current study, we examined and discussed the effect of various photocatalytic parameters on the degradation of MB dye. The results showed that the (CeGdHfPrZr)O2 nanoparticles had high photocatalytic activity and were found to be dependent on various parameters. A higher photocatalyst concentration impedes the degradation kinetics and, as a result, limits photon penetration into the reaction solution. Similarly, increased hydroxyl radical generation at a basic pH improved MB dye degradation. In addition, based on the band positions and radical scavenging study, hydroxyl radicals are responsible for the degradation of dye. (CeGdHfPrZr)O2 nanoparticles can be used as a promising catalyst for the photocatalytic degradation of organic pollutants. | (CeGdHfPrZr)O2 | fluorite | Solvo/hydrothermal | 222
Layered O3-type transition metal oxide materials (NaxMO2) attract substantial attention because of their affordability and high safety. Na3[Ni2Sb]O6 is an O3-type layered oxide with honeycomb cation ordering in transition metal layers, which experiences the complicated phase transitions (O3-P3 and P3-O1) upon sodium ions de-insertion/re-insertion in the course of electrochemical reactions. Consequently, the material displays a staircase-like charge/discharge profiles with several voltage plateaus during the electrochemical process, leading to noticeable capacity decay and voltage drop with repeated cycling. The entropy-increase strategy via the replacement of multiple elements into the transition metal layers significantly improves the electrochemical behaviors of O3-type layered oxide cathode materials. The high-entropy O3-Na7/8[Ni0.44Cu0.06Li0.06Mg0.06Zn0.06Sb0.32]O2 (HEO) was obtained by a sol-gel method in this work. Structural characterizations indicate the O3-type HEO maintains the original honeycomb-type structure. In-situ structural tests show that the undesirable P3-O1 phase transition at higher potentials in O3-type layered oxides accompanied by large volume variation is successfully eliminated in our HEO, and the material undergoes an O3-O3/P3-P3 phase transition along with Na+ extraction and a reversible P3-P3/O3-O3 phase transition on Na+ re-insertion during the electrochemical process. Electrochemical measurements indicate the HEO displays smooth curves with no noticeable voltage plateaus and indicates a capacity of 112 mAh g- 1 with significantly enhanced cycling capability. More importantly, the material can function appropriately within a broad temperature ranging from -35 degrees C to 55 degrees C, enabling this material appropriate for practical applications. This work introduces an encouraging strategy to modify and optimize the honeycomb-ordered layered cathode materials for sodium ion batteries. | Na7/8[Ni0.44Cu0.06Li0.06Mg0.06Zn0.06Sb0.32]O2 | O3-type layered | Sol-Gel | 3903
High entropy ceramics (HECs) typically refer to a kind of solid solution consisting of five or more principal elements. In recent years, different kinds of HECs have developed rapidly whereas high entropy oxides with fluorite structure are still in their nascent state. In this study, a new type of high entropy fluorite oxide was successfully synthesized using mechanical ball-milling followed by conventional sintering. Phase transformation, surface morphology and sintering behavior of ceramic were characterized. The results demonstrate that (Zr1/7Hf1/7Ce1/7Y2/7La2/7)O2-delta is a non-equimolar high entropy ceramic in which all elements distribute homogenously. The powders derived from wet-milling or dry-milling possess different crystal structure and particle size. Raw materials transform into single-phase structure at 1600. and 1300., respectively. After dwelling at 1600. for 1 h, the shrinkage of two discs are 8.5% and 17.8%, approximately, at the same time, the relative densities are 82.25% and 93.23%. These miscellaneous distinctions indicate that ball-milling process is a crucial factor affecting sinterability of HECs. In order to avoid cracks caused by rapid shrinkage and improve density of ceramic, it is vital to decrease heating rate and prolong dwell time in the range of 1300-1600 degrees C as preparing (Zr1/7Hf1/7Ce1/7Y2/7La2/7)O2-delta by conventional sintering. | (Zr1/7Hf1/7Ce1/7Y2/7La2/7)O2-delta | fluorite | Ball-mill / mechanical alloying / mechanochemistry | 600
Compositionally complex doping of spinel oxides toward high-entropy oxides is expected to enhance their electrochemical performance substantially. We successfully prepared high-entropy compounds, i.e. the oxide (Zn0.25Mg0.25Co0.25Cu0.25)Fe2O4 (HEOFe), lithiated oxyfluoride Li0.5(Zn0.25Mg0.25Co0.25Cu0.25)0.5Fe2O3.5F0.5 (LiHEOFeF), and lithiated oxychloride Li0.5(Zn0.25Mg0.25Co0.25Cu0.25)0.5Fe2O3.5Cl0.5 (LiHEOFeCl) with a spinel-based cubic structure by ball milling and subsequent heat treatment. The products exhibit particles with sizes from 50 to 200 nm with a homogeneous atomic distribution. The average elemental composition of the samples is close to the nominal value. 57Fe M & ouml;ssbauer spectroscopy revealed that incorporating Li and F or Cl and forming oxygen defects do not influence the redistribution of Fe3+ cations over the spinel lattice sites and result in their preferred octahedral coordination. Electrochemical measurements carried out using 2032-coin cells with a Li-metal anode have shown voltammetric charge capacities of 450, 694, and 593 mA h g-1 for HEOFe, LiHEOFeCl, and LiHEOFeF, respectively. The best electrochemical performance of LiHEOFeCl was ascribed to its smallest particle size. Galvanostatic chronopotentiometry at 1C rate confirmed high initial charge capacities for all the samples but galvanostatic curves exhibited capacity decay over 100 charging/discharging cycles. Raman spectroelectrochemical analysis conducted on the LiHEOFeF sample proved the reversibility of the electrochemical process for initial charging/discharging cycles. Electrochemical impedance spectroscopy revealed the lowest initial charge transfer resistance for LiHEOFeCl and its gradual decrease both for LiHEOFeCl and LiHEOFeF during galvanostatic cycling, whereas the charge transfer resistance of HEOFe slightly increases over 100 galvanostatic cycles due to the different mechanism of the electrochemical reduction. | (Zn0.25Mg0.25Co0.25Cu0.25)Fe2O4 | spinel | Ball-mill / mechanical alloying / mechanochemistry | 3079
Herein, in situ generation of CuCoNi nanoalloys over a high-entropy oxide Co3MnNiCuZnOx matrix has been employed to generate a sintering-resistant metal-oxide interface for the CO2 hydrogenation reaction. The high-entropy Co3MnNiCuZnOx catalyst with a single reverse spinel structure was synthesized by a mechanochemical redox-based process and thermal treatment just at 600 degrees C. Interestingly, the entropy-driven force allows the exsolution and dissolution of CuCoNi alloys under reductive and oxidative recyles, which results in the dynamics confinement of the supported metals. With high temperature (500 degrees C) CO2 hydrogenation as a model reaction, the restriction of CuCoNi nanoparticles over a high-entropy Co3MnNiCuZnOx matrix guaranteed long-term thermal stability (>100 h). In comparison, binary CoMnOx as a control catalyst deactivated in 10 h. This high-entropy stabilization may inspire a number of sintering-resistant catalysts in the near future. | Co3MnNiCuZnOx | spinel | Ball-mill / mechanical alloying / mechanochemistry | 322
Formation of single-phase spinel in multicomponent (CoFeMgMnNi)-oxide after sintering at 1473 K for 10 h is being reported, and preferential growth of rock salt phase upon longer holding time. The equiatomic ternary oxide (CoMgNi)-oxide forms a rock salt phase along with a minor volume fraction of spinel phase. Single-phase spinel forming (CoCrFeMnNi)-oxide is observed after sintering at 1473 K for 10 h, and structurally modulated microstructure is reported. The stabilization mechanism is discussed in terms of high configurational entropy and strain energy minimization. | (CoFeMgMnNi)O | spinel | Solid state reaction | 3694
The introduction of high-entropy oxides (HEOs), i.e. compounds containing oxygen and five or more cations in their crystal structure, has led to interesting functional properties in recent years. In this study, the first high-entropy photocatalyst is synthesized by mechanical alloying via the high-pressure torsion (HPT) method followed by high-temperature oxidation. The synthesized oxide contains 60 mol% of AB(2)O(7) monoclinic perovskite and 40 mol% of A(6)B(2)O(17) orthorhombic perovskite, where A represents Ti, Zr and Hf and B represents Nb and Ta. This two-phase oxide with an overall composition of TiHfZrNbTaO11 and a d(0) electronic configuration shows an appreciable light absorbance in the visible-light region with a bandgap of 2.9 eV and appropriate valence and conduction bands for water splitting. The material successfully produces hydrogen by photocatalytic water splitting, suggesting the potential of HEOs as new low-bandgap photocatalysts. | TiHfZrNbTaO11 | multiphase | Ball-mill / mechanical alloying / mechanochemistry | 1990
High entropy pyrochlore oxide ceramics with hierarchical porous structures were prepared by coprecipitation, freeze-casting, and press-less sintering methods. In the fabrication process, a Ca2+-crosslinked alginate network was utilized to control the growth of ice crystals, resulting in uniformly dispersed micro-scale circular pores. The submicron pores were formed in the high entropy oxide ceramic during the press-less sintering method. The XRD was employed to explore the phase of the high entropy pyrochlore oxide ceramic. The porous structures of highentropy ceramic were analyzed through the discussion of microstructure and pore size distribution. The tests show that the prepared series of ceramics with high porosity have optional compressive strength and thermal insulation properties. The high entropy oxide ceramic (La0.2Y0.2Gd0.2Sm0.2Nd0.2)2Zr2O7 with hierarchical porous structures possess moderate density (0.4 g/cm3) and low thermal conductivity (0.04 W m-1 K-1). The excellent comprehensive performance makes the porous high entropy oxide ceramic could be applied as a thermal insulating material. | (La0.2Y0.2Gd0.2Sm0.2Nd0.2)2Zr2O7 | pyrochlore | Chemical co-precipitation | 240
High-entropy oxides (HEOs) have received more attentions for the oxygen evolution reaction (OER) due to their rich active sites and high configurational entropy. However, the difficulty of electron transfer during the catalysis process limits the application of HEOs in OER catalysis. Herein, we proposed the carbon cloth (CC) supporting (CrMnFeCoCu)3O4 3 O 4 HEO with spinel structure synthesized by the hydrothermal method following with the calcination. The carbon cloth used as the support of HEO could improve the conductivity and stability of the catalyst. Meanwhile, the excellent catalytic activity of HEO with the synergistic effects of multiple metal elements would be maintained. And the homo-disperse HEO nanoparticles were exposed on the surface carbon fibers, which was conducive to contact with electrolyte. Based on the above merits, the intrinsic catalytic activity of (CrMnFeCoCu)3O4/CC 3 O 4 /CC was enhanced, which was attributed to the self-regulating electronic structure and the fine HEO nanoparticles exposed on the surface of catalysts. And the catalytic kinetic process of (CrMnFeCoCu)3O4/CC 3 O 4 /CC was accelerated, mainly due to its conductivity and richer oxygen vacancies. The (CrMnFeCoCu)3O4/ 3 O 4 / CC exhibited the outstanding OER performance with an ultralow overpotential (210.8 mV @10 mA center dot cm-- 2 ), a smaller Tafel slope value (59.4 mV center dot dec-1),- 1 ), and super long-term durability, which was competitive with other transition metal oxides based catalysts and noble metal oxides. Therefore, the excellent OER performance implied that the (CrMnFeCoCu)3O4/CC 3 O 4 /CC is an OER catalyst candidate for practical application. | (CrMnFeCoCu)3O4 | spinel | Solvo/hydrothermal | 1418
Twelve multicomponent spinels, comprised of (Mg, Cr, Mn, Co, Fe, Ni, Cu, and/or Zn)(Cr, Fe, or Al)(2)O-4, were prepared using solid state synthesis methods, resulting in nine homogenous, single phase samples with a Fm-3m structure, and three samples with multiple phases. Using dc magnetometry in conjunction with x-ray diffraction, scanning electron microscopy with energy dispersive x-ray spectroscopy, and x-ray absorption spectroscopy, the effects of multicomponent material design on the structural, magnetic, and chemical properties are explored. The ferritic spinel high-entropy oxide (HEO) samples show high-temperature ferrimagnetic transitions and both ferritic and chromium-based HEO spinel samples show evidence of low-temperature antiferromagnetic ordering. Blocking temperatures are evident in some samples and magnetic transition temperatures are reported. Constituent valence states and temperature dependent valence is described for the example case of (Mg0.2Fe0.2Co0.2Ni0.2Cu0.2)Cr2O4, including the unexpected presence of Cr4+, indicating a 2-4 type spinel configuration. Valence trends for two ferritic HEO spinels are also discussed. Some of these compositions are synthesized for the first time and this work provides an investigation into the magnetic properties of the novel class of cubic spinel multicomponent oxides showing interesting behavior that warrants further investigation. | (Mg0.2Fe0.2Co0.2Ni0.2Cu0.2)Cr2O4 | spinel | Solid state reaction | 3909
High entropy ceramic is a kind of ceramic developed based on the high entropy alloy in recent years. The appearance of high entropy ceramics provides a new concept and route for developing non-metallic materials with excellent properties. In present work, a series of high-entropy ceramics with a molar ratio of A site-(La0.2Li0.2Ba0.2Sr0.2Ca0.2)TiO3 were successfully synthesized by solid state reaction. The effects of sintering temperature on phase, microstructure and electric properties were investigated. Results show that the high-entropy ceramics sintered at current temperatures are of cubic perovskite structure, and exhibit excellent insulation, with low leakage current density of J value around 10(-8)-10(-6) A/cm(2). Although the grain size increases with the increase of sintering temperature, the correlation between microstructure and dielectric properties of (La0.2Li0.2Ba0.2Sr0.2Ca0.2)TiO3 ceramics is not significant. The dielectric constant reaches its maximum value at 1350 degrees C, with the value of 230 at the frequency of 100 Hz. Meanwhile, this high-entropy ceramic has relaxation behavior, and the relaxation peak of the permittivity moves towards high temperature with the increase of frequency. | (La0.2Li0.2Ba0.2Sr0.2Ca0.2)TiO3 | cubic perovskite | Solid state reaction | 298
Disordered high entropy spinels (HES) (Cr,Fe,Mn,Co,Ni)(3)O-4 were obtained by solid-state synthesis and co-precipitation using various powder precursors. They were characterized by a complex of physico-chemical methods and investigated as anode materials for lithium-ion batteries (LIBs). According to XRD and TEM data, the materials are single-phase. The structural characterization of the samples obtained at 773, 973, and 1273 K was determined using Raman and M & ouml;ssbauer spectroscopy, and magnetic measurements. The degree of spinel inversion and lattice distortion (microstrains) decrease with increasing synthesis temperature, while the crystallite size increases. The insufficient nickel content in the samples ensures a more uniform distribution of iron cations in both sublattices, which leads to an increase in the lattice parameters and has a positive effect on the de-/lithiation. Repeated ball-milling of HES material, prepared by co-precipitation, increases its specific capacity from 284 mAh g(-1) to 492 mAh g(-1) at a current density of 100 mA g(-1) after 25 cycles. Besides, the smaller crystallite size reduces the volume changes in the materials during de-/lithiation. | (Cr,Fe,Mn,Co,Ni)3O4 | spinel | Solid state reaction | 3833
In the quest for improved battery performance, high entropy transition metal oxides (HEO-TM) have emerged as potential candidates for lithium-ion battery (LIB) anodes due to their high capacity resulting from multi-electron transfer redox reactions. This study a synthesized spinel high-entropy oxide (VCrNiCoMn)3O4 using a surfactantassisted hydrothermal method and subjected it to annealing at different temperatures. XRD analysis revealed that the stabilized spinel phase formed at 1223 K. The (VCrNiCoMn)3O4 demonstrated a significant discharge capacity of 1269 mAh g- 1, accompanied by a charge capacity of 1030 mAh g- 1. After 1000 cycles, it achieved a reversible capacity of 733 mAh g- 1. Furthermore, superior rate performance was observed, demonstrating a high reversible capacity of 394 mAh g- 1 at a scanning rate of 2 mV s- 1. The superior performance was attributed to multivalent species, including vanadium, which stabilizes charge transfer, facilitates redox reactions, enhances electrical properties, and improves structural stability. Vanadium's ability to transition through multiple oxidation states reduce volume expansion, improve structural rigidity, and contribute to cycling stability. Moreover, Kinetic analysis showed that the lithiation reaction was dominated by the Faraday mechanism, while delithiation involved both capacitive and Faraday contributions. These results suggest that incorporating vanadium into high-entropy oxides can optimize electrochemical properties for long-life lithium-ion batteries. | (VCrNiCoMn)3O4 | spinel | Solvo/hydrothermal | 187
A series of compositionally complex fluorite oxides (CCFOs) were prepared by ball milling the mixture of ZrO2, HfO2, Y2O3, La2O3, and Pr6O11 followed by conventional solid-state sintering. Both XRD and TG-DSC results demonstrated that single-phase (Zr0.2Hf0.2Pr0.2Y0.2La0.2)O2-delta was formed at 1400 degrees C. Elements in bulk ceramic were uniformly distributed without evident accumulation according to SEM-EDS pictures. TEM results revealed that polycrystalline ceramic powder was assignable to cubic Fm-3m fluorite structure. The electrical conductivity (sigma) was measured via EIS technology and activation energy (E-a) of CCFOs was calculated in Arrhenius plots. In the temperature range of 300-750 degrees C, CCFOs preserved the same conduction mechanism and (Zr0.1667Hf0.1667Pr0.1667Y0.25La0.25)O2-delta possessed higher sigma and lower E-a than other high entropy fluorite oxides which is related to the incorporation of Pr element or the connection of cation-V-o complex. (C) 2022 Published by Elsevier Ltd on behalf of The editorial office of Journal of Materials Science & Technology. | (Zr0.2Hf0.2Pr0.2Y0.2La0.2)O2-delta | fluorite | Ball-mill / mechanical alloying / mechanochemistry | 1153
In order to solve the increasingly serious electromagnetic wave pollution, the preparation of high-performance electromagnetic wave absorbing (EWA) materials has been very urgent. High-entropy ceramics have a good prospect in the field of EWA materials due to the unique effect brought by its multi-component elements. Therefore, in this study, the composition of high-entropy ceramics was designed by utilizing the Goldschmid tolerance factor. Then the high-entropy perovskite Ba(Zn 0.2 Yb 0.2 Ta 0.2 Nb 0.2 V 0.2 )O 3 ceramic (BZO) with high EWA performance was prepared by high-temperature solid-phase method. The EWA mechanism of the material was explored based on the phase composition, microstructure and electromagnetic parameters of the samples. Good impedance matching and better attenuation ability were obtained for BZO-1100 due to the crystallographic transition and interface increase. As a result, BZO-1100 achieves excellent EWA performance at a thickness of 2.12 mm, with a minimum reflection loss (RLmin) min ) of-54.09 dB and an effective absorption bandwidth (EAB) of 2.81 GHz in the X-band. In addition, the possibility of the practical application of the BZO high-entropy ceramics is verified by electric field distribution simulations and RCS simulations. This study provides a valuable reference for the design of high-performance high-entropy perovskite ceramic absorber materials. | Ba(Zn0.2Yb0.2Ta0.2Nb0.2V0.2)O3 | perovskite | Solid state reaction | 2196
The real-world conditions for dry reforming of methane (DRM) inevitably involve the presence of sulfurcontaining compounds. Therefore, a general principle for designing sulfur-resistant catalysts is highly desired for the DRM process. In this work, driven by lower Gibbs free energy via entropy engineering, the high-entropy NiAl2O4-type catalyst {(Ni3MoCoZn)Al15Ox} is synthesized by a mechanochemical ball milling process. The DRM performance of the high-entropy catalyst was tested before and after being sulfided by SO2, and compared with those of the control catalysts. Various techniques such as oS, HAADF-STEM, SO2-TPD, TGA-DSC, FTIR, and DFT theoretical calculations are utilized to reveal the mechanism of sulfur resistance in the high-entropy catalyst. The results indicate that the formation of crystalline high-entropy oxides in the (Ni3MoCoZn)Al15Ox, with its relatively higher configurational entropy, protects itself from SO2 poisoning. This contributes to superior SO2 tolerance compared to the control (Ni3)Al18Ox, and thus offers better DRM stability than the control binary, ternary, or quaternary catalysts after pre-sulfurization. The key essence of sulfur resistance lies in the lower adsorption energy of SO2 on the high-entropy catalyst. This high-entropy stabilization towards an anti-sulfur strategy may inspire the design and development of sulfur-resistant catalysts for catalytic applications in the near future. | (Ni3MoCoZn)Al15Ox | spinel | Ball-mill / mechanical alloying / mechanochemistry | 3218
Engineering stoichiometry of materials is an effective strategy to optimize the comprehensive properties. Here we prepare high-entropy Er2(Y0.2Yb0.2Nb0.2Ta0.2Cex)2O delta with single-phase fluorite structure by a solid-state reaction. The effects of stoichiometry of cerium on thermophysical properties and corrosion resistance to calcium-magnesium-alumina-silicate (CMAS) of the high-entropy oxides have been investigated. By engineering the cerium stoichiometry, thermal conductivity increases slightly from 1.21 to 1.36 W & sdot;m- 1 & sdot;K- 1 and thermal expansion coefficients also increases from 10.56 x 10-6 to 11.61 x 10-6 degrees C- 1 at 1000 degrees C. Furthermore, corrosion resistance of the high-entropy Er2(Nb0.2Ta0.2Y0.2Yb0.2Cex)2O delta improves with the increase of cerium content. The effects of cerium content on CMAS resistance have been discussed in detail. Our work reveals that engineering stoichiometry of high-entropy oxides is expected to be an effective strategy to broaden the compositional space and optimize the thermophysical properties and CMAS corrosion resistance. | Er2(Y0.2Yb0.2Nb0.2Ta0.2Cex)2O | fluorite | Solid state reaction | 301
High entropy spinel oxides (HEO) are a new type of material stabilized by contributions from configurational entropy, and they are expected to show interesting electrochemical energy storage properties. In this study, the first spinel (CrMnFeCoNi)(3)O-4 HEO nanoparticle-based supercapacitor electrode material is synthesized using a reverse co-precipitation approach. The X-ray diffraction analysis confirmed the phase-pure spinel structure. The X-ray photoelectron spectroscopy is used to identify the oxidation states of the cations in spinel HEO. Scanning electron microscopy and electron dispersive X-ray spectroscopy revealed smooth spherical morphology with uniform distribution of cations in HEO nanoparticles. Electrochemical energy storage properties were further studied on spinel HEO-based supercapacitor electrode material. The HEO electrode showed capacitance of 239 F g(-1) and specific energy of 24.1 Wh kg(-1) at a current density of 0.5 A g(-1). A rate capability of 38% is observed from 0.5 to 25 A g(-1). Capacitance retention is found to be 76% after 1000 cycles. The columbic efficiency is remained 86% for 1000 cycles which indicates that HEO has good charge-discharge reversibility. The solution resistance (R-s) and a charge transfer (R-ct) of HEO electrodes are found to be 0.96 Omega and 1.56 Omega, respectively. This is the first report on the deployment of pristine spinel-type HEO nanoparticles in supercapacitors, and it opens up possibilities for further exploration of other HEOs. | (CrMnFeCoNi)3O4 | spinel | Chemical co-precipitation | 1000
Perovskite-type manganite-based ceramics are a promising thermoelectric material at high temperature, while their poor electrical resistivity and thermal conductivity restrict their application in thermoelectricity generators. Entropy engineering can optimize the thermoelectric performance in both electron transport and phonon scattering. RE0.2Ca0.2Sr0.2Ba0.2Y0.2MnO3 (RE = La, Nd, Ho, Lu) ceramics were prepared by using a solid state method. It is clearly confirmed that a high-entropy perovskite-type solid solution with some metallic oxides was obtained and all the A-site elements were dispersed homogeneously. A-site deficiency induced lattice disorders, stacking faults and sparse dislocation, were formed enhancing phonon scattering. A minimum total thermal conductivity of 0.94 W m(-1) K-1 was obtained at 800 degrees C. With the increase of measured temperatures, the power factors and ZT values increased first and then decreased. The maximum power factor value of 25.3 mu W m(-1) K-2 was achieved at 600 degrees C for the La0.2Ca0.2Sr0.2Ba0.2Y0.2MnO3 sample. This work suggests that the strategy of high-entropy engineering paves a novel way for synergistically optimizing the thermoelectric performance of oxide ceramics. | La0.2Ca0.2Sr0.2Ba0.2Y0.2MnO3 | perovskite | Solid state reaction | 2879
The porous (Co0.2Cu0.2Mg0.2Ni0.2Zn0.2)O high entropy oxide was synthesized by a facile solution combustion method. The X-ray diffraction (XRD) patterns showed that a rock-salt phase (Co0.2Cu0.2Mg0.2Ni0.2Zn0.2)O nanocrystalline was successfully constructed after heat treatment above 800 degrees C. A porous microstructure with high specific surface area was determined by scanning electron microscope (SEM) and N2 adsorption analysis, respectively. The (Co0.2Cu0.2Mg0.2Ni0.2Zn0.2)O high entropy oxide displayed excellent peroxymonosulfate (PMS) activation which could fully degrade the tetracycline (TC) within 24 min. Moreover, the effect of PMS concentration, the high entropy oxide dosage, pH value, temperature and coexisting anions on the degradation efficiency of TC was systematically studied. According to free radical quenching experiments and electron paramagnetic resonance studies, the possible mechanism of TC degradation over the (Co0.2Cu0.2Mg0.2Ni0.2Zn0.2) O/PMS system was proposed. This work provided a research basis for the use of high entropy oxide for PMS activation in environmental treatment. | Co0.2Cu0.2Mg0.2Ni0.2Zn0.2O | rock salt | Solution combustion | 923
Tailoring the bandgap of a material is necessary for improving its optical properties. Here, the optical bandgap of high-entropy oxide Ce0.2Gd0.2Sm0.2Y0.2Zr0.2O2-delta (HEO) nanoparticles was modified using Pr3+. Various concentrations of Pr3+ (x = 0, 0.01, 0.02, 0.05, 0.075, 0.1, 0.15) were incorporated into the host high-entropy oxide using a gel combustion synthesis. After the gel combustion step, the powders were heat-treated at various temperatures (650 degrees C, 800 degrees C, 950 degrees C) for 2 h. The obtained Pr3+-incorporated HEO powders were characterized using X-ray diffraction (XRD), field emission scanning electron microscopy (FESEM), and UV-visible spectroscopy. The results indicate that, when the samples are calcined at 950 degrees C, a single-phase cubic fluorite structure is obtained without any phase separation or impurity. The optical absorbance red-shifts to higher wavelengths when the concentration of Pr3+ is increased. This reduces the bandgap of the material from 3.15 eV to 1.87 eV for Pr3+ concentrations of x = 0 (HEO-0) and x = 0.15 (HEO-6), respectively. The obtained HEOs can be suitable candidates for photocatalytic applications due to their absorbance in the visible region. | Ce0.2Gd0.2Sm0.2Y0.2Zr0.2O2-delta | fluorite | Solution combustion | 237
Using mechanical activation of an oxide mixture containing 0.2 wt% hexagonal boron nitride, followed by high-temperature firing (1400-1500 degrees C), we prepared single-phase (La0.2Nd0.2Ho0.2Lu0.2Y0.2)(2)ZrO5 ceramic, a high-entropy oxide (HEO) analog of Gd2ZrO5, whereas we failed to obtain single-phase Gd2ZrO5 under similar conditions: the material consisted of two phases, with the fluorite and bixbyite structures, like in the case of conventional synthesis or coprecipitation in previous work. Thus, the use of the HEOs allowed us to obtain a phase-pure compound with the fluorite structure at a markedly lower synthesis temperature. An important role was played by 0.2 wt% hyperstoichiometric hexagonal BN additions, which ensured considerable amorphization of the starting oxides. The start powders and resulting ceramics were studied by X-ray diffraction, SEM analyses and conductivity was measured by impedance spectroscopy method in dry and wet air. The highest proton conductivity, similar to 2.5 x 10(-5) S/cm at 630 degrees C, was offered by the (La0.2Nd0.2Ho0.2Lu0.2Y0.2)(2)ZrO5 HEO ceramic. The use of HEO analogs of various compounds can be helpful for not only assessing thermodynamic properties of ceramics (reduction in synthesis and polymorphic transformation temperatures), but also preparing proton conductors when it is necessary to enhance hydrating properties of the cation sublattice. | (La0.2Nd0.2Ho0.2Lu0.2Y0.2)(2)ZrO5 | fluorite | Ball-mill / mechanical alloying / mechanochemistry | 1981
High entropy oxides (HEOs) with 5 or more cations in equimolar proportions that result in a phase-pure material, are a new class of materials attracting a lot of attention in recent years. HEOs exhibit interesting optical, electrochemical, magnetic and catalytic properties. To get a comprehensive understanding of the physics behind the complex interactions taking place in these materials, it is important to evaluate the material in (near-fully) dense forms, such as pellets or thin films. The fluorite structured high entropy oxide, (CeLaSmPrY)O2-x has been investigated only in the powder form and there are no studies on the dense form of fluorite (CeLaSmPrY)O2-x. One of the main reasons is that (CeLaSmPrY)O2-x undergoes a structural transition from fluorite to bixbyite (at 1000 degrees C) and typically temperatures above the transition (> 1200 degrees C) are required for achieving high densities via conventional sintering. In this study, we synthesize dense films of fluorite structured (CeLaSmPrY)O2-x by sol-gel as well as pulsed laser deposition processes. The films synthesized via sol-gel process exhibit equiaxed grains and polycrystalline morphology, whereas columnar and epitaxial films are obtained using pulsed laser deposition. Thus, microstructural tuning of dense fluorite (CeLaSmPrY)O2-x films has been demonstrated while maintaining the basic characteristics of the HEO as observed in the powder form, therefore, paving the way towards more comprehensive studies for possible applications. (c) 2023 The Authors. Published by Elsevier B.V. This is an open access article under the CC BY-NC-ND license (http://creativecommons.org/licenses/by-nc-nd/4.0/). | (CeLaSmPrY)O2-x | fluorite | Sol-Gel | 668
In recent years, new classes of lithium-excess cathode and anode materials with disordered rock-salt structure (DRX), in which any channels for Li(+ )ion diffusion are absent, have attracted increased interest. In DRX cathode materials of Li-y(Me1Me2)(2-y)O-2 composition, Li+ and transition metal ions (Me) are equally likely to occupy the same octahedral positions in the lattice, and the diffusion of Li+ ions occurs by hopping from one octahedron to another through an intermediate tetrahedron (o-t-o diffusion). The presence of fluorine in oxyfluorides DRX-F (Li1+x(MeMn3+)(1-x)O2-yFy, where Me = Ti4+, Nb5+) affects the local ordering of Mn3+ ions, the stability of the redox couple O2-/O- and its contribution into specific capacity. On the other hand, high-entropy oxides (HEO), which are single-phase oxide systems containing five and more cations, were synthesised by mixing five oxides CoO, CuO, MgO, NiO and ZnO in equimolar ratios, followed by thermal treatment at 1000 degrees C. Stabilisation of single-phase solid solutions Co Cu-0.2 ( 0.2) Mg Ni-0.2 (0.2) Zn (0.2) O and Li x (Co 0.2 Cu 0.2 Mg Ni-0.2 Zn-0.2 ( 0.2) ) O2- x F2- x (x) (0 <= x <= 1) with a rock-salt crystal structure turned out to be possible due to the large contribution of the entropy of mixing to the Gibbs free energy. Another group of anode materials are high-entropy oxides with a spinel structure (HES), for example (Cr- 0.2 Fe- 0.2 Mn (0.2) Co (0.2) Ni (0.2) ) (3) O (4 )obtained by solid-state synthesis at T = 500-1000 degrees C in air. After ball grinding, the particle size is reduced to 20 nm. The initial specific capacity during cycling in the 0.01-3.0 V range is 1333.6 (mA center dot h)/g and decreases to 329.9 (mA center dot h)/g after 20 cycles. A comparative investigation of synthesis conditions, crystal structure, morphology and electrochemical characteristics has been carried out for the four classes of high-entropy oxides: 1) Li-y(MeMn3+)(2-y)O-2, where Me = Ti4+, Nb5+; 2) Li (1+ x) (MeMn (3+ )) O1- x (2- y) F (y) , where Me = Ti4+, Nb5+; 3) Li (x) (Co- 0.2 Cu- 0.2 Mg- 0.2 Ni (0.2) Zn (0.2 )) (2- x) O (1- x) F (x) ; 4) (Cr,Fe,Mn,Co,Ni)(3)O-4. | Co0.2Cu0.2Mg0.2Ni0.2Zn0.2O | rock salt | Solid state reaction | 500
Previous studies have found that high entropy oxides can be used as electrode materials for supercapacitors. However, there is still the problem of their low energy density. We tried to increase the energy density while increasing the specific capacitance of high entropy oxides from the potential window. Transition metal elements Fe, Co, Cr, Mn and Ni were selected for their electrochemical activity, and high entropy oxides were prepared by a sol-gel method under different calcination temperatures. The calcination temperature affects the structural morphology and crystallinity of the high entropy oxides and thus also affects the electrochemical performance. The spinel-phase (FeCoCrMnNi)(3)O-4 with a high specific surface area of 63.1 m(2) g(-1) was prepared at a low calcination temperature of 450 degrees C. The specific capacitance is 332.2 F g(-1) at a current density of 0.3 A g(-1) in 1 M KOH electrolyte with a wide potential window of (-1, 0.6). An improved energy density of 103.8 W h kg(-1) is reached via the designed microstructure of the high entropy oxide electrode. | (FeCoCrMnNi)3O4 | spinel | Sol-Gel | 1885
This study utilizes modulation of ionic disorder and electronegativity differences for targeted component design of high -entropy ceramic compositions. A series of novel multicomponent ceramics with the general formula (LaGdYSm)x2Ybx1Zr2O7 (x1+4x2 = 2, x1 = 0.6,0.4,0.2,0) were prepared by solid-state reaction. The evolution patterns of their microstructures were analyzed using XRD and TEM, and the anti -sintering ability and thermophysical properties were evaluated. The results confirm that the multicomponent ceramics gradually transform from the coexistence of pyrochlore/fluorite dual -phase structure to pyrochlore structure with the tuning of the size disorder degree. After 50h of exposure to air at 1500 degrees C, the ceramics retained excellent phase stability. Segregation of La and Yb elements with large differences in radius size occurs, forming a mixture of the La -rich pyrochlore and the Yb-rich fluorite phases. The specimen with the maximum size disorder exhibits the lowest grain growth rate and the greatest thermal insulation properties. Large lattice distortions and sluggish diffusion effects are responsible for the mutual inhibition of grain growth in the two-phase coexistence zone. The thermal insulation properties of the ceramics show well correlated with the degree of the size disorder, further validating the effectiveness of the component design. Meanwhile, the thermal expansion coefficients of prepared ceramic can reach 11.49 x -11.58 x 10-6 K-1 at 1000-1100 degrees C. The customization principles used in this work fill a gap in the compositional design methodology for multicomponent lanthanum zirconate-based high -entropy ceramics. It is essential for developing rare-earth zirconates with tunable thermophysical properties in the area of thermal barrier coatings. | (La0.35Gd0.35Y0.35Sm0.35Yb0.6)Zr2O7 | pyrochlore | Solid state reaction | 1633
The influence of hydrogen on a (Co0.2Cu0.2Mg0.2Ni0.2Zn0.2)O HEO with a rock salt structure was studied. Two forms of this HEO (nanopowder and sinter) were prepared via mechanochemical synthesis (MS) and additional heat treatment, respectively. The chemical stability of the synthesized samples in a pure hydrogen atmosphere was investigated using Sievert's technique. High-pressure hydrogenation at 250 degrees C had no noticeable effect on the HEO sinter. The sintered sample was chemically, structurally, and morphologically stable, as confirmed via the XRD, Raman spectroscopy, SEM, and XPS techniques. Thermogravimetric analysis (TGA) showed the sinter to be stable in an argon gas mixture with 5 vol% of hydrogen and over the temperature range of up to 400 degrees C. | (Co0.2Cu0.2Mg0.2Ni0.2Zn0.2)O | rock salt | Ball-mill / mechanical alloying / mechanochemistry | 2502
We have investigated the magnetic and magnetocaloric properties of (Mg0.2Mn0.2Co0.2Ni0.2Cu0.2)Fe2O4 high entropy spinel oxide (0.2 HEO) synthesized by solid-state reaction method. The structural and morphological features have been investigated using X-ray diffraction, field-emission scanning electron microscopy equipped with energy-dispersive X-ray spectroscopy, high-resolution X-ray photoelectron spectroscopy, and transmission electron microscopy. The obtained Tauc plot confirms the semiconducting nature of the sample. The real part of ac susceptibility measurement indicates the absence of the spin-glass state, which suggests the presence of local magnetic ordering due to typical ferromagnetic or AFM behaviour. The dc magnetization data is obtained under zero-field and field-cooled conditions indicating some inflection points/magnetic anomalies pointing towards the onset of local magnetic ordering in some regions of the sample that become more discernible at higher fields. A second-order magnetic phase transition has been deduced from Arrott's plot measured at and below room temperature. The magnetocaloric effect (MCE), determined from the magnetic entropy change (Delta Sm), indicates both inverse and direct MCE. The measured values of Delta Sm show an abrupt change above 250 K whose value changes from positive to a large negative and found to attain a maximum of 1.96 J Kg- 1 K- 1 at 290 K under 5 T of the applied magnetic field, which agrees with the magnetic anomaly observed in the heat capacity measurement. We have fitted the zero-field low-temperature heat capacity data from the Debye-Einstein model and the phonon-magnon contribution to heat capacity. Also, we have observed an improved Delta Sm value at around room temperature using multi-component elements. | (Mg0.2Mn0.2Co0.2Ni0.2Cu0.2)Fe2O4 | spinel | Solid state reaction | 2407
High-entropy oxides have attracted more and more attention due to their unique structures and potential applications. In this work, M3O4(M=FeCoCrMnMg) high entropy oxide powders were synthesized by a facile solid-state reaction method. The powders were characterized by different methods. Furthermore, M3O4/Ni foam (M3O4/NF) electrode was prepared by a coating method, followed by investigation of its supercapacitor performance. The results showed that, with the increase of calcining temperature, Fe2O3(H)/Co3O4(S)/Cr2O3(E) and Mn2O3(B) dissolved successively in the crystal lattice of spinel structure. After M3O4 powders being calcined at 900 degrees C for 2 h, single spinel structure (FCC, Fd-3m, a=0.8376 nm) was obtained with uniform distribution of Fe, Co, Cr, Mn, and Mg elements, the typical characteristic of high entropy oxide. In addition, the mass specific capacitance of M3O4/NF composite electrode is 193.7 F.g(-1), with 1 mol/L KOH as electrolyte and 1 A.g(-1) as current density, which indicated that the M3O4 high entropy oxide can be considered as a promising candidate for the electrode material in the field of supercapacitor applications. | Fe0.6Co0.6Cr0.6Mn0.6Mg0.6O4 | spinel | Solid state reaction | 227
High-entropy oxide nanofibers, based on equimolar (Cr,Mn,Fe,Co,Ni), (Cr,Mn,Fe,Co,Zn) and (Cr,Mn,Fe,Ni,Zn) combinations, were prepared by electrospinning followed by calcination. The obtained hollow nanofibers exhibited a porous structure consisting of interconnected nearly strain-free (Cr1/5Mn1/5Fe1/5Co1/5Ni1/5)(3)O-4, (Cr1/5Mn1/5Fe1/5Co1/5Zn1/5)(3)O-4 and (Cr1/5Mn1/5Fe1/5Ni1/5Zn1/5)(3)O-4 single crystals with a pure Fd3m spinel structure. Oxidation state of the cations at the nanofiber surface was assessed by X-ray photoelectron spectroscopy and cation distributions were proposed satisfying electroneutrality and optimizing octahedral stabilization. The magnetic data are consistent with a distribution of cations that satisfies the energetic preferences for octahedral vs. tetrahedral sites and is random only within the octahedral and tetrahedral sublattices. The nanofibers are ferrimagnets with relatively low critical temperature more similar to cubic chromites and manganites than to ferrites. Replacing the magnetic cations Co or Ni with non-magnetic Zn lowers the critical temperature from 374 K (Cr,Mn,Fe,Co,Ni) to 233 and 105 K for (Cr,Mn,Fe,Ni,Zn) and (Cr,Mn,Fe,Co,Zn), respectively. The latter nanofibers additionally have a low temperature transition to a reentrant spin-glass-like state. | (Cr0.2Mn0.2Fe0.2Co0.2Ni0.2)3O4 | spinel | Electrospinning | 3382
High-entropy oxides (HEOs), a class of compounds that include five or more elemental species, have gained increasing attraction for their capability of optimizing the target properties. To date, even though some high-entropy oxides have been successfully prepared, their applications still need to be explored. In the present study, a lithium-manipulation strategy for constructing transition metal oxides (LTM) via a modified solid-state method was investigated. The as-synthesized LTM contained six highly dispersed metal species (Li, Fe, Co, Ni, Cu, Zn) and demonstrated a rocksalt-type structure. Besides, with the introduction of Li, more oxygen vacancies were produced which was also accompanied by shrinking of the lattice constant. When the molar ratio of Li was equal to the other TM cations (LTM16.7), the electrical conductivity was greatly enhanced by a factor of 10 times. Moreover, LTM16.7 achieved the best HER (eta = 207 mV at 10 mA cm(-2)) and OER performances (eta = 347 mV at 10 mA cm(-2)) with elevated electrical conductivity. To facilitate further design of this new kind of materials, we also conducted DFT calculations and elemental alternation experiments, which showed that Fe acted as electrocatalytic sites in this HEOs system. This Li-incorporation strategy opens a new way to understand and modify defect-related HEOs. | LTM | rock salt | Solid state reaction | 2661
This work investigates the lithium doping effect on the structural and thermal behavior of (Mg0.2Co0.2Ni0.2Cu0.2Zn0.2)O high entropy oxide (HEO) obtained by co-precipitation. The powders are characterized by differential thermal and thermogravimetric analyses (DTA-TG), mass spectroscopy, dilatometry, X-ray diffraction (XRD), magic angle spinning nuclear magnetic resonance (MAS NMR), Raman spectroscopy, X-ray photoelectron spectra (XPS) and electron spin resonance (ESR). The results point out that Co3+ ions (within a spinel phase) are reduced to Co2+ before the formation of the high entropy oxide in the absence of Li. Conversely, no reduction is observed in the case of Li-doping, thus indicating the presence of Co3+ within the high entropy rock salt lattice. At high temperature (> 1050-1150 ?), the HEO phase loses oxygen changing the charge compensation mechanism for Li incorporation (mostly based on the presence of 3 + cations and oxygen vacancies at low and high temperatures, respectively). Moreover, it is found that lithium lies in two well-distinct chemical environments in HEO, which cannot be completely explained by assuming a random organization of the high entropy phase. This suggests the existence of some short-range order and possible M3+-Li+ pairs. (c) 2022 Elsevier B.V. All rights reserved. | (Mg0.2Co0.2Ni0.2Cu0.2Zn0.2)O | rock salt | Chemical co-precipitation | 2330
Since the recent application of the concept of high entropy to multicomponent oxide systems, there has been an active pursuit of fabricating high-entropy oxides (HEOs) and exploring their applications across various fields. Given the relatively recent discovery of this novel material system, additional studies are necessary to enhance our understanding of structures and properties in a broader range of compositions. In this study, a rocksalt HEO with a novel composition, (Mg 0.2 Fe 0.2 Co 0.2 Cu 0.2 Zn 0.2 )O, is prepared through solid -state reactions at various calcination temperatures within the range of 1000 - 1400 degrees C. The formation of single-phased rocksalt solid solutions is observed under low-temperature calcination, while a spinel-related metastable phase and a spinel phase separate from the rocksalt phase during calcination at 1300 degrees C and 1400 degrees C, respectively. These rocksaltto-spinel structural transformations (i.e., phase separations), depending on calcination temperature, are carefully characterized using scanning transmission electron microscopy (STEM) and energy-dispersive spectroscopy (EDS) mapping techniques. Subsequently, it is discovered that the microstructure in the HEO significantly influences the kinetics of the electrocatalytic oxygen evolution reaction (OER) in alkaline water oxidation. These findings offer valuable insights into the structural phase transformation and the structure - activity relationship within HEO systems. | (Mg0.2Fe0.2Co0.2Cu0.2Zn0.2)O | rock salt | Solid state reaction | 2296
High-entropy ceramics (HECs) show outstanding properties such as amorphous-like thermal conductivities, colossal dielectric constant, superionic conductivity, enhanced electromagnetic wave absorption ability, super hardness and strength, which are promising for structural and functional applications. However, the high synthesis temperature has become the bottleneck that hinders the scale-up production and practical applications of HECs. It is thus appealing to develop a novel low-temperature process for the synthesis of HECs. To demonstrate the feasibility of low-temperature synthesis, herein, an electrospinning method has been utilized, for the first time, for the synthesis of high-entropy (Y 0.2 Yb 0.2 Sm 0.2 Eu 0.2 Er 0.2 ) 2 O 3 nanofibers. It has been found that after electrospinning from liquid precursors single phase (Y 0.2 Yb 0.2 Sm 0.2 Eu 0.2 Er 0.2 ) 2 O 3 solid solution with bixbyite structure can be formed by calcining at a temperature as low as 500 ??C, which is at least about 10 0 0 ??C lower than that used in the solid-state synthesis method. The as-prepared (Y 0.2 Yb 0.2 Sm 0.2 Eu 0.2 Er 0.2 ) 2 O 3 nanofibers are continuous and uniform with a smooth surface and a small diameter of 150 nm. It is also intriguing that the average grain size of (Y 0.2 Yb 0.2 Sm 0.2 Eu 0.2 Er 0.2 ) 2 O 3 is only about 10 nm, which is much smaller than that in the solid-state synthesized powders. In addition, all the elements are homogeneously distributed along the nanofibers. This work demonstrates that high-entropy ceramic nanofibers can be synthesized from liquid precursors at low temperatures through a simple, efficient, and low-cost electrospinning method, which opens up a new avenue for the low-temperature synthesis of HECs. ?? 2022 Published by Elsevier Ltd on behalf of The editorial office of Journal of Materials Science & Technology. | (Y0.2Yb0.2Sm0.2Eu0.2Er0.2)2O3 | bixbyite | Electrospinning | 1577
Thermal barrier coating materials with proper thermal expansion coefficient (TEC), low thermal conductivity, and good high-temperature stability are of great significance for their applications in next-generation turbine engines. Herein, we report a new class of high-entropy (La0.2Sm0.2Er0.2Yb0.2Y0.2)(2)CexO3+2x with different Ce4+ contents synthesized by a solid-state reaction method. They exhibit different crystal structures at different Ce4+ content, including a bixbyite single phase without Ce4+ doping (x = 0), bixbyite-fluorite dual-phase in the RE2O3-rich region (0 x < 2), and fluorite single phase in the stoichiometric (x = 2) and CeO2-rich region (x > 2). The high-entropy (La0.2Sm0.2Er0.2Yb0.2Y0.2)(2)CexO3+2x exhibit tailorable TECs at a large range of 9.04 x 10(-6)-13.12 x 10(-6) degrees C-1 and engineered low thermal conductivity of 1.79-2.63 W center dot m(-1)center dot K-1. They also possess good sintering resistance and high-temperature phase stability. These results reveal that the high-entropy (La0.2Sm0.2Er0.2Yb0.2Y0.2)(2)CexO3+2x are promising candidates for thermal barrier coating materials as well as thermally insulating materials and refractories. | (La0.2Sm0.2Er0.2Yb0.2Y0.2)2O3 | bixbyite | Solid state reaction | 630
It is well known that transition metal oxides (TMOs) have attracted extensive attention as promising anodes for next-generation lithium ion batteries (LIBs) owing to their low cost and high theoretical capacities. However, the huge volume changes upon lithiation/delithiation cycling gradually cause drastic particle pulverization in the electrodes, thus leading to fast capacity fading and limiting their practical applications. High-entropy oxides with enhanced electronic conductivity and multiple electrochemically active elements display stepwise lithium storage behaviors, thus efficiently alleviating the volume change induced electrode pulverization problem. Herein, we report the synthesis of a new kind of spinel (Mg0.2Ti0.2Zn0.2Cu0.2Fe0.2)(3)O-4 material via a facile one-step solid state reaction method and subsequent high-energy ball-milling. When used as anodes for LIBs, the submicrometer-sized (Mg0.2Ti0.2Zn0.2Cu0.2Fe0.2)(3)O-4 particles exhibit superior lithium storage properties, delivering a large reversible capacity of 504 mA h g(-1) at a current density of 100 mA g(-1) after 300 cycles, and notably an exceptional rate capacity of 272 mA h g(-1) at 2000 mA g(-1). Our work highlights that rational design of high-entropy oxides with different electrochemically active elements and novel structures might be a useful strategy for exploring high-performance LIB anode materials in next-generation energy storage devices. | (Mg0.2Ti0.2Zn0.2Cu0.2Fe0.2)3O4 | spinel | Solid state reaction | 3191
Multi -component systems involving the high -entropy and the medium -entropy perovskites stimulate the incorporation of additional components to facilitate the simultaneous customization of a range of properties, thereby unlocking their potential for novel functionalities. A new class of multicomponent perovskite oxides with the participation of rare earth elements has been synthesized. The three compositions which were produced by mechanical alloying involved Sm(Ti 0.18 Cr 0.23 Ni 0.29 Cu 0.30 )O 3 , Eu(Ti 0.18 Cr 0.23 Ni 0.29 Cu 0.30 )O 3 and Gd(Ti 0.18 Cr 0.23 Ni 0.27 Cu 0.32 )O 3 . The Goldschmidt's tolerance factor predicts the stability of the multicomponent perovskite crystal structures. Furthermore, to provide a theoretical viewpoint on the above perovskites, a density -functional study of all the structures along with the single -metallic perovskites has been performed. The formation energy of the structures (three multi -component and 12 single -metallic perovskites) confirms the stability and also their formation. Furthermore, the energy gap detected in the spin -down channels of the multicomponent materials suggests a promising potential for these systems as a spin filter in spintronic applications. The magnetic characteristic could be helpful for tuning the physical characteristics of the perovskites and could modify drastically their transport properties. | Sm(Ti0.18Cr0.23Ni0.29Cu0.30)O3 | perovskite | Ball-mill / mechanical alloying / mechanochemistry | 4077
Future energy loss can be minimized to a greater extent via developing highly active electrocatalysts for alkaline water electrolyzers. Incorporating an innovative design like high entropy oxides, dealloying, structural reconstruction, in situ activation can potentially reduce the energy barriers between practical and theoretical potentials. Here, a Fd-3m spinel group high entropy oxide is developed via a simple solvothermal and calcination approach. The developed (FeCoMnZnMg)3O4 electrocatalyst shows a near equimolar distribution of all the metal elements resulting in higher entropy (Delta S approximate to 1.61R) and higher surface area. The self-reconstructed spinel high entropy oxide (S-HEO) catalyst exhibited a lower overpotential of 240 mV to reach 10 mA cm-2 and enhanced reaction kinetics (59 mV dec-1). Noticeably, the S-HEO displayed an outstanding durability of 1000 h without any potential loss, significantly outperforming most of the reported OER electrocatalysts. Further, S-HEO is evaluated as the anode catalyst for an anion exchange membrane water electrolyzer (AEMWE) in 1 m, 0.1 m KOH, and DI water at 20 and 60 degrees C. These results demonstrate that S-HEO is a highly attractive, non-noble class of materials for high active oxygen evolution reaction (OER) electrocatalysts allowing fine-tuning beyond the limits of bi- or trimetallic oxides. In this work, a self-reconstructed high entropy oxide electrocatalyst is developed using a facile solvothermal and calcination technique. The optimal electrocatalyst displays a lower overpotential (240 mV at 10 mA cm-2) with outstanding durability of 1000 h for OER and 40 h for anion exchange membrane water electrolyzers. image | (FeCoMnZnMg)3O4 | spinel | Solvo/hydrothermal | 886
Multicomponent metal oxides have shown the potential to be excellent catalysts mainly because of synergistic interactions between the active sites. We report (Co, Mg, Ni, Cu, Zn)(1-x)CaxO (x = 0.05, 0.1) high entropy oxide (HEO) photocatalyst with single phase rocksalt structure (space group Fm3m) synthesized by solution combustion synthesis (SCS) technique. HEOs contain elements with varying electronegativities and crystal field splitting and thus exhibit a relatively lower band gap when compared to the individual constituent oxides. Adding Ca2+ results in increased covalency due to the greater exchange interaction between O 2p and transition metal (TM) 3d orbital, engendering further reduction in band gap and consequently improving photocatalytic activity in the visible region. In addition, the introduction of point defects, mainly metal/oxygen vacancy, to accommodate the larger size Ca2+ cation also contributed to the catalytic activity. The photocatalytic activity enhancement is demonstrated by visible light -assisted photodegradation of methylene blue (MB). The MB dye degradation rate constant for (Co, Ni, Cu, Zn, Mg)(0.9)Ca0.1O catalyst was found to be similar to 0.0445 min(-1), which was about six times faster than that of the pristine (Co, Mg, Ni, Cu, Zn)O. | (Co, Mg, Ni, Cu, Zn)(0.95)Ca0.05O | rock salt | Solution combustion | 1497
Improving and optimizing the target properties of ceramics via the high entropy strategy has attracted significant attention. Rare earth niobate is a potential thermal barrier coating (TBCs) material, but its poor high-temperature phase stability limits its further application. In this work, four sets of TBCs high-entropy ceramics, (Sm1/5 Dy1/5 Ho1/5 Er1/5 Yb1/5 )(Nb1/2 Ta1/2 )O4 (5NbTa), (Sm1/6 Dy1/6 Ho1/6 Er1/6 Yb1/6 Lu1/6 ) (Nb1/2 Ta1/2 )O4 (6NbTa), (Sm1/7 Gd1/7 Dy1/7 Ho1/7 Er1/7 Yb1/7 Lu1/7 )(Nb1/2 Ta1/2 )O4 (7NbTa), (Sm1/8 Gd1/8 Dy1/8 Ho1/8 Er1/8 Tm1/8 Yb1/8 Lu1/8 ) (Nb1/2 Ta1/2 )O4 (8NbTa) are synthesized using a solid-state reaction method at 1650 degrees C for 6 h. Firstly, the X-ray diffractometer (XRD) patterns display that the samples are all singlephase solid solution structures (space group C 2/ c ). Differential scanning calorimetry (DSC) and the hightemperature XRD of 8NbTa cross-check that the addition of Ta element in 8HERN increases the phase transition temperature above 1400 degrees C, which can be attributed to that the Ta/Nb co-doping at B site introduces the fluctuation of the bond strength of Ta-O and Nb-O. Secondly, compared to high-entropy rare-earth niobates, the introduction of Ta atoms at B site substantially reduce thermal conductivity (reduced by 44 %, 800 degrees C) with the seven components high entropy ceramic as an example. The low thermal conductivity means strong phonon scattering, which may originate from the softening acoustic mode and flattened phonon dispersion in 5-8 principal element high entropy rare earth niobium tantalates (5- 8NbTa) revealed by the first-principles calculations. Thirdly, the Ta/Nb co-doping in 5-8NbTa systems can further optimize the insulation performance of oxygen ions. The oxygen-ion conductivity of 8NbTa (3.31 x 10-6 S cm-1 , 900 degrees C) is about 5 times lower than that of 8HERN (15.8 x 10-6 S cm-1 , 900 degrees C) because of the sluggish diffusion effect, providing better oxygen barrier capacity in 5-8NbTa systems to inhibit the overgrowth of the thermal growth oxide (TGO) of TBCs. In addition, influenced by lattice distortion and solid solution strengthening, the samples possess higher hardness (7.51-8.15 GPa) and TECs (9.78 x 10-6 K-1 -10.78 x 10-6 K-1 , 1500 degrees C) than the single rare-earth niobates and tantalates. Based on their excellent overall properties, it is considered that 5-8NbTa can be used as auspicious TBCs. (c) 2024 Published by Elsevier Ltd on behalf of The editorial office of Journal of Materials Science & | (Sm0.2Dy0.2Ho0.2Er0.2Yb0.2)(Nb0.5Ta0.5)O4 | monoclinic | Solid state reaction | 1980
Electrochemical water splitting is a promising sustainable-energy technology, but the slow kinetics of the oxygen evolution reaction represents a limitation for its broad market penetration. Spinel-structured transition metal (TM) oxides have shown great potential as a sustainable alternative to precious metal-based electrocatalysts. High-entropy oxides (HEOs) with multiple TM-cation sites lend themselves to engineering of the octahedral redox-active centres to enhance the catalyst reactivity. This work focuses on the preparation of electrospun spinel-type HEO nanofibers (NFs), based on equimolar (Cr,Mn,Fe,Co,Ni), (Cr,Mn,Fe,Co,Zn) and (Cr,Mn,Fe,Ni,Zn) combinations, and their evaluation as electrocatalysts in alkaline medium together with (Cr,Mn,Fe,Co,Ni) HEO nanoparticles (NPs) prepared via the sol-gel method. (Cr0.2Mn0.2Fe0.2Co0.2Ni0.2)(3)O-4 NFs and NPs (Tafel slopes: 49.1 and 51.3 mV dec(-1), respectively) outperform both (Cr0.2Mn0.2Fe0.2Co0.2Zn0.2)(3)O-4 and (Cr0.2Mn0.2Fe0.2Ni0.2Zn0.2)(3)O-4 NFs (62.5 and 59.6 mV dec(-1), respectively) and IrO2 reference electrocatalyst (52.9 mV dec(-1)). The higher concentration of oxygen vacancies on their surface and the higher occupation of octahedral sites by redox-active Co2+ and Ni2+ centres are responsible for their behaviour. The present electrospun HEO NFs have great potential as ink-jet printable electrocatalysts. | (Cr0.2Mn0.2Fe0.2Co0.2Ni0.2)(3)O4 | spinel | Electrospinning | 3470