## Sheet1
abstract | composition | phase | synthesis_method
Single-phase multicomponent perovskite-type cobalt oxide containing five cations in equiatomic amounts on the A-site, namely, (Gd0.2Nd0.2La0.2Sm0.2Y0.2)CoO3, has been synthesized via the modified coprecipitation hydrothermal method. Using an original approach for heat treatment, which comprises quenching utilizing liquid nitrogen as a cooling medium, a single-phase ceramic with high configuration entropy, crystallizing in an orthorhombic distorted structure was obtained. It reveals the anomalous temperature dependence of the lattice expansion with two weak transitions at approx. 80 and 240 K that are assigned to gradual crossover from the low- via intermediate- to high-spin state of Co3+. The compound exhibits weak ferromagnetism at T <= 10 K and signatures of antiferromagnetic correlations in the paramagnetic phase. Ab initio calculations predict a band gap Delta = 1.18 eV in the ground-state electronic structure with the dominant contribution of O_p and Co_d orbitals in the valence and conduction bands, respectively. Electronic transport measurements confirm the negative temperature coefficient of resistivity characteristic to a semiconducting material and reveal a sudden drop in activation energy at T similar to 240 K from E-a similar to 1 eV in the low-temperature phase to E-a similar to 0.3 eV at room temperature. The possibility of fine tuning of the semiconducting band gap via a subtle change in A-site stoichiometry is discussed. | (Gd0.2Nd0.2La0.2Sm0.2Y0.2)CoO3 | orthorhombic perovskite | Chemical co-precipitation
Perovskite materials (ABO3) possess a wealth of elements selectable and exhibit a diverse range of octahedral transformations. The emergence of high-entropy perovskite ceramics provides a fresh perspective for advancing the field of wave-absorbing materials. In this study, we concentrate on the wet chemical synthesis of a high-entropy perovskite oxide, Sr(Cr0.2Mn0.2Fe0.2Co0.2Ni0.2)O3, and investigate its crystal structure, microstructure, chemical composition, magnetic properties, and microwave absorbing capabilities. The results indicate that when sintered at a temperature of 1,350 degrees C, the sample achieves a minimum reflection loss of- 54.0 dB at a frequency of 9.68 GHz, accompanied by a maximum effective absorption bandwidth (EAB) of 7.44 GHz at the thickness of 1.8 mm. The high-entropy design of the Bsite induces distortions of oxygen vacancy and octahedral structure of the perovskite material. This leads to the fine tuning of its dielectric and magnetic properties, thereby endowing perovskite with excellent electromagnetic wave absorption capabilities. Consequently, perovskite emerges as a promising new electromagnetic wave absorption material with significant potential. (c) 2023 Published by Elsevier B.V. on behalf of The Chinese Ceramic Society. This is an open access article under the CC BY-NC-ND license (http://creativecommons.org/licenses/by-nc-nd/4.0/). | Sr(Cr0.2Mn0.2Fe0.2Co0.2Ni0.2)O3 | cubic perovskite | Chemical co-precipitation
Industrial chemical processes require sulfur-resistant catalysts, which reduce catalyst replacement costs and simplify process operations. Herein, a high-entropy-stabilized strategy was put forward for sulfur-resistant catalysis. A spinel high entropy (Zn0.2Mg0.2Cu0.2Mn0.2Co0.2Al2O4) was introduced by ball milling process with aluminum isopropoxide as the main precursor. Zn0.2Mg0.2Cu0.2Mn0.2Co0.2Al2O4 possessed a high surface area of 171.2 m2 g-1, higher than typical high-entropy oxides (HEOs). The high-entropy spinel catalyst exhibited better SO2-resistance performance in the oxidation of carbon monoxide, better than the simple oxides. The SO2-resistance of Zn0.2Mg0.2Cu0.2Mn0.2Co0.2Al2O4 was primarily improved by reinforcing the stability of the oxide using a high-entropy structure to decrease the absorption of SO2 on its surface. Any adsorbed SO2 on the surface of the HEO was then selectively trapped by sacrificial metal ions with stronger electron-withdrawing ability, protecting the active center (Cu2+, Co2+) from poisoning. This work reveals the significance of high-entropy structures in sulfur resistance. | Zn0.2Mg0.2Cu0.2Mn0.2Co0.2Al2O4 | spinel | Ball-mill/ mechanical alloying/ mechanochemistry
High-entropy oxides Hf0.25Zr0.25Ce0.25Gd0.125X0.125O2-delta (X = Ca, Ti or Si) have been fabricated via solid-state reactions, in which the co-stabiliser X was intentionally chosen for its significant atomic mass and size difference from Gd. The single phase of these cubic fluorite oxides with dense microstructures has been confirmed by XRD, EDS and TEM characterizations. These phases are thermally stable without the appearance of secondary phase and phase separation within the temperature range studied (up to 1200 C). Compared to yttria-stabilised zirconia (YSZ), which is used in the current commercial thermal barrier coatings, these fluorite oxides have higher coefficients of thermal expansion and lower thermal conductivities. They also exhibit comparable Young's modulus and hardness with other reported high-entropy fluorite oxides. The fluorite oxides reported in this study are promising to improve the thermal expansion matching between ceramic topcoat and metal substrates for thermal barrier coating applications. | Hf0.25Zr0.25Ce0.25Gd0.125Ca0.125O2 | fluorite | Solid state reaction
Oxide dispersion strengthened (ODS)-FeCrAl alloys, renowned for their exceptional strength and radiation resistance, yet exhibiting low ductility, are potential candidates for advanced nuclear reactor applications. In this study, a heterostructure strategy was employed to achieve the strength and ductility synergy of the ODS-FeCrAl alloy. The reinforcement, a high-entropy ODS-(CoCrFeNiMn)100-xAlx (where x = 0, 5, 10, 20at%) powder, was incorporated into the BCC-structured ODS-FeCrAl alloy by powder metallurgy processing. The samples were designated as 15R-X, where 15 represents the 15 wt% reinforcement content and X denotes the different Al contents in the reinforcement. The presence of reinforcements and transition regions is evident in samples 15R-0, 15R-5, and 15R-10, in addition to the matrix and oxides. The reinforcements in these samples are mainly composed of some ultrafine B2 (NiAl, an ordered BCC phase) dispersed within the FCC phase. However, the reinforcements in 15R-20 consist of A2 (a disordered BCC solid solution) and a small amount of FCC phases. As the Al content in the reinforcements increases, the FCC phase gradually decreases, while the B2 or A2 phases increases and the grain size within the reinforcements becomes coarser. The transition regions observed in the composites demonstrate a reduction in extent with increasing Al content in the reinforcements. In the 15R-20, no obvious transition region is observed. Compared to the unreinforced reference alloy, the composites exhibit higher tensile and compressive yield strengths. As the Al content in the reinforcements increases, both the tensile and compressive yield strength of the composites increase. However, the tensile and compressive strains of the composites initially increase and then decrease, reaching the highest strain in the 15R-0 sample. The enhancement in the yield strength is mainly ascribed to hetero-deformation induced (HDI) strengthening, which is a consequence of heterogeneous deformation, as well as to the strengthening effects of the hard B2 phase and A2 phase with fine grains in the reinforcements. The enhanced ductility is attributed to the HDI strain hardening and the higher number of slip systems present in the FCC reinforcements and transition regions. | (CoCrFeNiMnAl20)O3 | multiphase | Solid state reaction
High-entropy pyrochlore oxides are multi-cation solid solutions that have excellent high-temperature structural stability. They find application in fields like thermal insulation, catalysis, sensors, fuel cells, and optical and electronic devices, due to their compositional flexibility. While much research has focused on pyrochlore zirconates as a thermal barrier coating material, high entropy hafnates remain relatively unexplored although they have been reported to have better thermal characteristics. In this study, a novel high entropy pyrochlore hafnate, (La0.2Ce0.2Pr0.2Nd0.2Gd0.2)2Hf2O7, denoted as (LCPNG)HO, was designed, synthesized and characterized as novel thermal barrier coating material. The high entropy oxide was synthesized through a solution combustion process using urea as fuel. The formation of phase-pure pyrochlore crystal structure was confirmed using characterization methods like XRD, Raman and HR-TEM with SAED. (LCPNG)HO exhibits excellent high temperature phase stability up to 1600 degrees C and has a uniform elemental distribution. The material exhibited excellent thermal stability with negligible mass changes in the temperature range of 25-1400 degrees C, without any endothermic or exothermic processes being present. (LCPNG)HO exhibited a low thermal conductivity of 1.73 W/m.K and a coefficient of thermal expansion of 11.27 x 10-6 /K at 1000 degrees C. The thermal conductivity value of (LCPNG)HO is lower than that of YSZ, a widely used TBC material. (LCPNG)HO also exhibited a wider UV-Vis absorption than YSZ and 20 % enhancement in IR absorbance, making it a suitable candidate for UV-IR shielding. The novel high entropy oxide displays an average hardness of 12.54 GPa and fracture toughness of 2.51 MPa.m1/2 on dense sintered samples. Thermal ageing and cycling processes at high temperatures established that the high entropy oxide has excellent phase stability even after 150 h of ageing at 1400 degrees C and 15 cycles of heating and sudden cooling. (LCPNG)HO also exhibited excellent chemical compatibility with the thermally grown oxide, Al2O3. The results indicate that (LCPNG)HO has outstanding characteristics, suitable for thermal barrier coating application. | (La0.2Ce0.2Pr0.2Nd0.2Gd0.2)2Hf2O7 | pyrochlore | Solution combustion
High-entropy oxides (HEOs) are promising anode materials for Li-ion batteries (LIBs) due to their wide component range and tunable Li-storage property. However, low electrical conductivity and sluggish reaction kinetics restrict their practical applications. In this work, a novel (AlMgCoNiCuZn)O HEO-graphite composite (Al-MgTMO/G) was constructed via facile solid-state reaction and scalable ball milling methods. The synthesized composite has an architecture that includes fine Al-MgTMO nanoparticles embedded in ultrathin graphite nanosheets. It is found that Al-MgTMO contains a major rock-salt phase along with a mirror spinel phase, which induces the generation of extra oxygen vacancies. These factors together enhance its Li-ion transport and electrochemical kinetics. Meanwhile, graphite nanosheets can further increase the electrical conductivity and stabilize the structure of Al-MgTMO. As a result, the Al-MgTMO/G composite delivers a high reversible capacity of 949.4 mAh g- 1 after 160 cycles at 0.2 A g- 1. Additionally, it also exhibits intriguing rate capability of 481.1 mAh g- 1 at 2.0 A g- 1 and long-term stability of 405.3 mAh g- 1 after 400 cycles at 1.0 A g- 1. This work presents a simple, efficient and scalable strategy for designing HEO-based anode materials with high lithium storage performance. | (AlMgCoNiCuZn)O | multiphase | Solid state reaction
Herein, in situ generation of CuCoNi nanoalloys over a high-entropy oxide Co3MnNiCuZnOx matrix has been employed to generate a sintering-resistant metal-oxide interface for the CO2 hydrogenation reaction. The high-entropy Co3MnNiCuZnOx catalyst with a single reverse spinel structure was synthesized by a mechanochemical redox-based process and thermal treatment just at 600 degrees C. Interestingly, the entropy-driven force allows the exsolution and dissolution of CuCoNi alloys under reductive and oxidative recyles, which results in the dynamics confinement of the supported metals. With high temperature (500 degrees C) CO2 hydrogenation as a model reaction, the restriction of CuCoNi nanoparticles over a high-entropy Co3MnNiCuZnOx matrix guaranteed long-term thermal stability (>100 h). In comparison, binary CoMnOx as a control catalyst deactivated in 10 h. This high-entropy stabilization may inspire a number of sintering-resistant catalysts in the near future. | Co3MnNiCuZnO | spinel | Ball-mill/ mechanical alloying/ mechanochemistry
High-entropy spinel oxides (HESOs) have emerged as promising catalysts due to their multimetal interactions, compositional flexibility, and superior structural stability; however, the roles of each metal in catalytic reactions remain elusive. In addition, catalytic organic recycling via polymerization has attracted increasing attention as a sustainable strategy for wastewater treatment. Herein, we synthesized HESOs incorporating five transition metals (Fe, Co, Ni, Cr, and Mn) using a low-temperature microwave-assisted method to achieve highly dispersed metal species in nanoparticles for catalytic peroxymonosulfate (PMS) activation for organic transformation and elucidate the different metal site catalysis. Comprehensive characterizations confirmed the single-phase spinel structure, high configurational entropy, and site-selective cation distribution among the tetrahedral and octahedral sites within the HESOs. The HESOs demonstrated superior activity in PMS activation for the polymerization of bisphenol A (BPA), outperforming single metal-based oxides. Mechanistic studies revealed that BPA degradation followed a nonradical electron transfer pathway mediated by surface catalyst-PMS* complexes. The enhanced catalytic activity was attributed to the distinct roles of individual metal components at different sites: Co served as the predominant electron donor, Cr facilitated strong PMS adsorption, and Ni supported the redox cycling of Co2+/Co3+. These metal-specific contributions synergistically enhanced the PMS activation efficiency, enabling BPA removal via oxidative polymerization with minimal oxidant consumption. Overall, this work provides in-depth insights into the metal- and site-specific roles in multisite synergy of HESOs and demonstrates their innovative application in Fenton-like catalysis toward fast water decontamination in a more selective and low-chemical-consumption manner for carbon recycling. | (Fe, Co, Ni, Cr, Mn)3O4 | spinel | Microwave-assisted method
Within the present work, a series of spinel-structured (MnFeCoNiX) 3 O 4 (X = Zn, Cu, Cr) high entropy oxides (HEOs) were fabricated by co -precipitation method and the subsequent heat treatment. The phase composition, microstructure, thermal stability, magnetic property and electromagnetic (EM) wave loss ability were comprehensively studied. It is found that spinel-structural (MnFeCoNiX) 3 O 4 HEOs are well -crystallized at above 800 degrees C with a space group Fd-3m. Morphological analysis reveals that grains of different HEOs contain nano -domains with particle sizes between 100 nm and 500 nm. In addition, Mn, Ni, Co, Fe, Zn, Cr and Cu elements are homogeneously distributed and the chemical states of Mn, Ni, Co and Fe are all +2 and + 3, while Cu only exists in +2 state. Thermal stability analysis shows that (MnFeCoNiCu) 3 O 4 HEO is able to keep stable at 1000 degrees C. Moreover, the (MnFeCoNiCu) 3 O 4 sample exhibits the best magnetic properties and EM microwave loss ability in comparison with (MnFeCoNiZn) 3 O 4 and (MnFeCoNiCr) 3 O 4 . For (MnFeCoNiCu) 3 O 4 , the values of saturation magnetization (M s ) and coercivity (H c ) are 38.6 emu/g and 52.6 Oe, respectively. Meanwhile, (MnFeCoNiCu) 3 O 4 displays a minimum reflection loss (RL) of -15.5 dB at 8.48 GHz with a thickness of 4.5 mm and a wide effective absorption bandwidth (EAB) of 8.84 GHz with the sample thickness of 5 mm. It is expected that the excellent high -temperature stability and good EM wave absorbing performance of high entropy (MnFeCoNiCu) 3 O 4 could make it potentially useful in EM wave absorption under elevated temperatures. | (MnFeCoNiCr)3O4 | spinel | Chemical co-precipitation
Owing to the robust Li-ion storage properties induced by entropy stabilization effect, transition metal (TM)-based high-entropy oxides (HEOs) are promising electrode materials for high-performance Li-ion batteries (LIBs). In this study, a six-component Zn0.5Co0.5Mn0.5Fe0.5Al0.5Mg0.5O4 spinel-structured HEO (denoted as 6M-HEO, where M = Zn, Co, Mn, Fe, Al, and Mg) was synthesized using a facile coprecipitation method. When used as an anode of the LIBs, its stable high-entropy nanostructures exhibit high specific capacity (290 mAh center dot g(-1) at a current density of 2 A center dot g(-1)), ultra-long cycling stability (maintained 81% of the initial capacity after 5000 cycles), and outstanding rate performance. Such excellent performance can be attributed to two factors. Firstly, its high-entropy structure can reduce the stress caused by intercalation and avoid volume expansion of the HEO nanostructures. As a result, the cyclic stability was significantly enhanced. Secondly, owing to the unique element selection in this study, four active elements (Zn, Co, Mn, and Fe) were incorporated in inactive MgO and Al2O3 matrice after the first discharge process, which would allow such high-entropy materials to withstand the rapid shuttle of Li ions. | Zn0.5Co0.5Mn0.5Fe0.5Al0.5Mg0.5O4 | spinel | Chemical co-precipitation
A transparent pn junction comprising ZnCo2O4/La(Cu0.2Co0.2Ni0.2Fe0.2Mn0.2)O3 quantum dots(QDs)/LaAlO3 was synthesized by the sol-gel-annealing method. The ZnCo2O4/LaHEO QDs/LaAlO3 achieves high transmittance of similar to 85 %, obvious photoelectric enhancement of similar to 4.3 x 10(3)-folds to intrinsic ZnCo2O4/LaAlO3, preeminent stability in 5 months. It primarily attributes to the LaHEO QDs. Besides appropriate Fermi level/high quantum yield, the LaHEO QDs own carrier inducing/injecting/driving via the Cu-Co-Ni-Fe-Mn polymetallic metastable ionic coupling synergism can ameliorate carrier dynamics for optimizing power conversion efficiency-transparency balance. Furthermore, the inorganic ZnCo2O4, LaHEO QDs and LaAlO3 show good structural and modified stability for its actual long-term applications. | La(Cu0.2Co0.2Ni0.2Fe0.2Mn0.2)O3 | cubic perovskite | Sol-Gel
Magnetic absorbers with high permeability have significant advantages in low-frequency and broadband electromagnetic wave (EMW) absorption. However, the insufficient magnetic loss and inherent high conductivity of existing magnetic absorbers limit the further expansion of EMW absorption bandwidth. Herein, the spinel (FeCoNiCrCu)(3)O-4 high-entropy oxides (HEO) are successfully constructed on the surface of FeCoNiCr0.4Cu0.2 high-entropy alloys (HEA) through low-temperature oxygen bath treatment. On the one hand, HEO and HEA have different magnetocrystalline anisotropies, which is conducive to achieving continuous natural resonance to improve magnetic loss. On the other hand, HEO with low conductivity can serve as an impedance matching layer, achieving magneto-electric co-modulation. When the thickness is 5 mm, the minimum reflection loss (RL) value and absorption bandwidth (RL < - 5 dB) of bi-phase high-entropy composites (BPHEC) can reach - 12.8 dB and 633 MHz, respectively. The RCS reduction value of multilayer sample with impedance gradient characteristic can reach 18.34 dB m(2). In addition, the BPHEC also exhibits temperature-stable EMW absorption performance, high Curie temperature, and oxidation resistance. The absorption bandwidth maintains between 593 and 691 MHz from - 50 to 150 degrees C. This work offers a new and tunable strategy toward modulating the electromagnetic genes for temperature-stable ultra-broadband megahertz EMW absorption. | (FeCoNiCrCu)(3)O4 | spinel | low-temperature oxygen bath treatment
High-entropy oxide nanoparticles (HEO NPs) have been intensively studied because of their attractive properties, such as high stability and enhanced catalytic activity. In this work, for the first time, denary HEO NPs were successfully synthesized using a continuous supercritical hydrothermal flow process without calcination. Interestingly, this process allows the formation of HEO NPs on the order of seconds at a relatively lower temperature. The synthesized HEO NPs contained 10 metal elements, La, Ca, Sr, Ba, Fe, Mn, Co, Ru, Pd, and Ir, and had a perovskite-type structure. Atomic-resolution high-angle annular dark-field scanning transmission electron microscopy and energy-dispersive X-ray spectroscopy measurements revealed homogeneous dispersion of the 10 metal elements. The obtained HEO NPs also exhibited a higher catalytic activity for the CO oxidation reaction than that of the LaFeO3 NPs. | LaCaSrBaFeMnCoRuPdIrO | cubic perovskite | continuous supercritical hydrothermal flow process
A novel high-entropy perovskite powder with the composition Bi0.2K0.2Ba0.2Sr0.2Ca0.2TiO3 was successfully synthesized using a modified Pechini method. The precursor powder underwent characterization through Fourier Transform Infrared Spectroscopy and thermal analysis. The resultant Bi0.2K0.2Ba0.2Sr0.2Ca0.2TiO3 powder, obtained post-calcination at 900 C-degrees, was further examined using a variety of techniques including X-ray diffraction, Raman spectroscopy, X-ray fluorescence, scanning electron microscopy, and transmission electron microscopy. Ceramic samples were fabricated by conventional sintering at various temperatures (900, 950, and 1000 C-degrees). The structure, microstructure, and dielectric properties of these ceramics were subsequently analyzed and discussed. The ceramics exhibited a two-phase composition comprising cubic and tetragonal perovskites. The grain size was observed to increase from 35 to 50 nm, contingent on the sintering temperature. All ceramic samples demonstrated relaxor behavior with a dielectric maximum that became more flattened and shifted towards lower temperatures as the grain size decreased. | Bi0.2K0.2Ba0.2Sr0.2Ca0.2TiO3 | multiphase | Sol-Gel
Oxygen evolution reaction (OER) involved 4-electron transfers is generally considered as the bottleneck for electrocatalytic water splitting. High-entropy oxides (HEO) show promising potential for OER due to their flexible structures and tunable compositions. Herein, we report a facile strategy to synthesize spinel-type (FeCoNiMnCr)(3)O-4 HEO nanotubes (NTs) with unique hollow structures by combining electrospinning process and calcination treatment. The (FeCoNiMnCr)(3)O-4 HEO NTs prepared at 400 degrees C exhibit the low overpotential of 353 mV at 50 mA cm(-2) and small Tafel slope of 55.6 mV dec(-1) in 1 M KOH electrolyte. The three-dimensional (3D) nanofiber-based architecture ensure the superior stability, as evidenced by the stable current density under continuous OER process for more than 60 h. Meanwhile, the hollow structure provides abundant exposed active sites, which could significantly improve the OER activity. This work provides new design of low-cost and high-efficient HEO with ensemble active sites for OER. | (FeCoNiMnCr)(3)O4 | spinel | Electrospinning
High entropy pyrochlores (HEP) are potential candidates as dispersoids in the oxide dispersed strengthened steels or alloys, which can be used in nuclear reactors and supercritical boilers. For the first time, HEP oxides Y-2(TiZrHfMoV)(2)O-7 were synthesized with Y2Ti2O7 as a base structure with the B site (Ti) substituted with five cations through reverse co-precipitation technique in the nanocrystalline form at lowest synthesis temperature. The synthesis parameters for Y-2(TiZrHfMoV)(2)O-7 (5C) and other derived compositions (five compositions of four cationic systems with each cation eliminated at B site from 5C) are optimised to obtain lower crystallite and particle sizes. 5C has a smaller crystallite size (27 nm) than other single-phase compositions. The cation's influence, oxidation state, and oxygen vacancy in the phase formation were analysed through XPS. The single-phase HEPs are consolidated through spark plasma sintering. Y-2(TiZrHfMo)(2)O-7 (4C-V) shows the highest hardness among the compositions reported so far due to its finer grain size, and Y-2(TiHfMoV)(2)O-7 (4C-Zr) has a higher Young's modulus compared to other single-phase composition due to its higher degree of order in the structure. (C) 2021 Published by Elsevier Ltd on behalf of The editorial office of Journal of Materials Science & Technology. | Y2(TiHfMoV)2O7 | pyrochlore | Chemical co-precipitation
Discovery of new high-entropy electrocatalysts requires testing of hundreds to thousands of possible compositions, which can be addressed most efficiently by high-throughput experimentation on thin-film material libraries. Since the conditions for high-throughput measurements (screening) differ from more standardized methods, it is frequently a concern whether the findings from screening can be transferred to the commonly used particulate catalysts. We demonstrate the successful transfer of results from thin-film material libraries to particles of Cantor alloy oxide (Co-Cr-Fe-Mn-Ni)3O4. The chemical compositions of the libraries, all singlephase spinels, cover a wide compositional range of (Cr8. 1-28.0Mn11 .6-28.4- Fe10.6-39.0Co11.4-36.7Ni13.5-31.4)37.7 +/- 0.6O62.3 +/- 0.6, with composition-dependent lattice constant values ranging from 0.826 to 0.851 nm. Electrochemical screening of the libraries for the oxygen evolution reaction (OER) identifies (Cr24.6 +/- 1 . 4- Mn15.7 +/- 2.0Fe16.9 +/- 1.8Co26.1 +/- 1.9Ni16.6 +/- 1.7)37.8 +/- 0.8O62.2 +/- 1.2 as the most active composition, exhibiting an overpotential of 0.36 Vat a current density of 1 mA cm-2. This hit in the library was subsequently synthesized in the form of particles with the same composition and crystal structure using an aerosol-based synthesis strategy. The similar OER activity of the most active thin-film composition and the derived catalyst particles validates the proposed approach of accelerated discovery of novel catalysts by screening of thin-film libraries. | (Cr24.6Mn15.7Fe16.9Co26.1Ni16.6)O4 | spinel | Aerosol-based synthesis
High-entropy perovskite oxides (HEPOs) combine the advantageous characteristics of both high-entropy oxides and perovskite oxides such as robust long-term crystal and electronic structure stability and finely adjustable physicochemical properties. HEPOs hold significant promise as bifunctional catalysts for oxygen electrocatalytic reactions in alkaline environments. In this study, we introduce a series of HEPOs with distinct cation ratios, denoted as La(FexCoyMnzCr0.2Zn0.2)O-3 (with x, y, z = 0.3, 0.2, 0.1, alternating). HEPOs were synthesized through a rapid joule synthesis. The main objective is to explore the influence of the cation composition while maintaining a consistent crystal structure across all synthesized HEPOs. La(Fe0.2Co0.3Mn0.1Cr0.2Zn0.2)O3-delta (referred to as La5M-Co/Mn) HEPO exhibits an abundance of oxygen vacancies due to the disparity in net charge resulting from the specific cation ratios. As a result of this unique composition, the La5M-Co/Mn electrocatalyst demonstrates an impressively low overpotential of 296 mV at 10 mA cm(-2) for the oxygen evolution reaction (OER) and boasts a bifunctional index (BI) of 1.042 V in alkaline media, signifying exceptional oxygen catalytic activity. When incorporated as electrocatalysts in the air cathode of zinc-air batteries, the La5M-Co/Mn HEPO outperforms the equimolar HEPO electrocatalyst (La5M), showcasing a higher peak power density, capacity, and cyclic stability. Our findings underscore the feasibility of synthesizing HEPOs with identical crystal structures but varying cation ratios. Furthermore, the results highlight that adjusting cation ratios induces lattice structure distortions and electronic charge imbalances, ultimately leading to an augmented presence of oxygen vacancies and enhancing the bifunctionality of the electrocatalyst. This approach holds promise as a fundamental strategy to tailor cation ratios within the same crystal structure, yielding substantial improvements in the rechargeable aqueous zinc-air battery performance. | La(Fe0.1Co0.2Mn0.3Cr0.2Zn0.2)O3 | cubic perovskite | rapid joule synthesis
This paper focuses on high-entropy spinels, which represent a rapidly growing group of materials with physicochemical properties that make them suitable for hydrogen energy applications. The influence of high-pressure pure hydrogen on the chemical stability of three high-entropy oxide (HEO) sinter samples with a spinel structure was investigated. Multicomponent HEO samples were obtained via mechanochemical synthesis (MS) combined with high-temperature thermal treatment. Performing the free sintering procedure on powders after MS at 1000 degrees C for 3 h in air enabled achieving single-phase (Cr0.2Fe0.2Mg0.2Mn0.2Ni0.2)3O4 and (Cu0.2Fe0.2Mg0.2Ni0.2Ti0.2)3O4 powders with a spinel structure, and in the case of (Cu0.2Fe0.2Mg0.2Ti0.2Zn0.2)3O4, a spinel phase in the amount of 95 wt.% was achieved. A decrease in spinel phase crystallite size and an increase in lattice strains were established in the synthesized spinel powders. The hydrogenation of the synthesized samples in a high-pressure hydrogen atmosphere was investigated using Sievert's technique. The results of XRD, SEM, and EDS investigations clearly showed that pure hydrogen at temperatures of up to 250 degrees C and a pressure of up to 40 bar did not significantly impact the structure and microstructure of the (Cr0.2Fe0.2Mg0.2Mn0.2Ni0.2)3O4 ceramic, which demonstrates its potential for application in hydrogen technologies. | (Cr0.2Fe0.2Mg0.2Mn0.2Ni0.2)3O4 | spinel | Ball-mill/ mechanical alloying/ mechanochemistry
High entropy materials have garnered substantial attention in the field of materials science due to its tunable properties in various structural and functional applications. This work demonstrates for the first time a facile synthesis of high-entropy spinel oxide (HESO) for natural sunlight-driven photocatalytic dye degradation. The oxide catalyst with a nominal composition (CoCrFeMnNi)3O4 was prepared by a modified sol-gel method followed by a heat treatment at 950 degrees C. The synthesized powder was characterized for its composition, morphology, and photocatalytic activity. The X-ray diffraction and the X-ray photoelectron spectroscopy analysis confirmed the formation of (CoCrFeMnNi)3O4 with high compositional purity. Methylene Blue dye was chosen for gauging the photocatalytic activity of the prepared material subjected to sunlight irradiation. The catalyst showed a rapid decomposition rate with greater than 95 % degradation efficiency in 100 min. It was found that the prepared high entropy catalyst can degrade the dye under varying reaction conditions, and the spent catalyst can quickly be recovered using an external magnetic field. Also, the most probable reaction mechanism and kinetic model for photocatalysis have been investigated. | (CoCrFeMnNi)3O4 | spinel | Sol-Gel
A new nine -principal cation high -entropy oxide of(Y1/9La1/9Nd1/9Sm1/9Yb1/9Lu1/9Eu1/9Gd1/9Ce1/9)2O3 (9HEO) was synthesized by co -precipitation method combined with conventional sintering at 1600 degrees C for 10 h. Two samples of 9HEO-(Ce3+) and 9HEO-(Ce4+) were obtained by adjusting the valence state of Ce element in 9HEO. The ratio of Ce3+ to Ce4+ in 9HEO-(Ce3+) and 9HEO-(Ce4+) is approximately 2:1 and 14:15, respectively. These two samples have the same bixbyite structure and similar microscopic morphology. Their relative density, thermal expansion coefficient, hardness and Young's modulus are close. The higher ratio of Ce3+/Ce4+ in 9HEO(Ce3+) leads to the expansion of its lattice volume and the decrease of thermal conductivity (kappa) compared with 9HEO-(Ce4+). In addition, the kappa values of these two samples are lower than those of Y2O3 and (Eu0.2Er0.2- Lu0.2Y0.2Yb0.2)2O3, which have a bixbyite structure and lower entropy. 9HEO-(Ce3+) and 9HEO-(Ce4+) show higher oxygen barrier property compared with Y2O3-stabilised ZrO2. | (Y1/9La1/9Nd1/9Sm1/9Yb1/9Lu1/9Eu1/9Gd1/9Ce1/9)2O3 | bixbyite | Chemical co-precipitation
One mixed oxide with 5 cations in equimolar proportions in the sublattice, to fulfil high -entropy oxide (HEO) criteria, has been developed and investigated as oxygen carrier for chemical looping combustion processes. As far as we know, nobody has explored this class of material for chemical looping combustion. Material is prepared by direct mixing of five metal oxides (CuO, Mn2O3, Fe2O3, TiO2, MgO), followed by calcination at 1000, 1100 and 1200 degrees C for 6 h in air. XRD characterization provides strong evidence that the synthesized oxygen carriers possess the hallmark properties of HEO, and SEM-EDX analysis shows an overall homogeneous metal distribution. Materials have one main cubic phase with the empirical formula MnCuMgFeTiO7, dominating under all conditions. One of the key objectives of this study is achieved, reduce chemical stress during redox cycles. Oxygen transfer capability is investigated by thermogravimetric analysis and batch fluidized bed reactor experiments for different fuels and atmospheres. Mass -based oxygen transport capacities for lattice oxygen and oxygen uncoupling are around 5.5 wt% and 1.1 wt%, respectively. This work opens up a new dimension for the future preparation of oxygen carriers for chemical looping processes, since the vast compositional space of HEO provides opportunities to tune both chemical and physical characteristics. | MnCuMgFeTiO7 | cubic | Solid state reaction
Extensive investigations have been conducted on high-entropy oxides (HEOs) as promising materials for heat conversion. In this study, a novel high-entropy ferrite (Mn0.2Co0.2Cu0.2Zn0.2Mo0.2)Fe2O4 with a spinel structure was synthesized via the solid-state method at elevated temperatures, and its thermoelectric properties were subsequently evaluated. The XRD, SEM, and TEM-EDS measurements demonstrate the successful incorporation of multi-component cations into a single site, leading to the formation of a homogeneous material phase. Furthermore, TEM analysis reveals the presence of various defects and lattice distortions such as dislocations in this high-entropy ceramic. At 1073K, the high-entropy ceramic exhibits a low thermal conductivity (x = 1.74 W/ m/K) and a high Seebeck coefficient (¦S¦ = 180.5 mu V/K). The results suggest that high entropy engineering has the potential to enhance the thermoelectric properties of spinel structured ferrites, thereby creating exciting prospects for utilizing this spinel ferrite as a novel thermoelectric material in high-temperature applications. | (Mn0.2Co0.2Cu0.2Zn0.2Mo0.2)Fe2O4 | spinel | Solid state reaction
The study focuses on the synthesis, structural characterization, and optical properties of high-entropy oxide (HEO) nanopowders (Y0.2Eu0.2Gd0.2La0.2Er0.2)2O3. The nanopowders were synthesized using a co-precipitation method followed by thermal annealing at various temperatures. We demonstrate how annealing leads to an amorphous-to-crystalline transformation, increasing the optical band gap and improving luminescence properties, particularly in the UV-visible range. The photoluminescence behavior of Er3+ and Eu3+ ions reveals that increased crystallinity and removal of impurities enhance the intensity and quantum efficiency of emission. Judd-Ofelt theory, used to calculate the probabilities of radiative and nonradiative transitions, shows that thermal annealing improves the luminescence quantum efficiency up to 26.1 %. The high probability of radiative transitions (1023.4 s-1) underscores the promising opportunities for further research and development of HEOs for optoelectronic applications, including light-emitting devices and phosphors for solid-state lighting. | (Y0.2Eu0.2Gd0.2La0.2Er0.2)2O3 | amorphous | Chemical co-precipitation
High-entropy oxides (HEOs) are attracting more attention due to their tunable composition of various 3d transition metal ions, abundant lattice distortion, lower crystallization temperature, and so on. Herein, we introduced an interesting wurtzite ZnO-based entropy-stabilized oxide catalyst by adopting a mechanochemical synthesis. Initially, five transition metal (TM) acetate species were well dispersed on commercial ZnO through ball milling. After calcination, a single phase of wurtzite ZnO was observed with up to 40 mol % concentration of TM dopants Zn-0.6(CoMnNiCuMg)(0.4)O. However, with the same dopants, the co-precipitation method failed to synthesize the single-phase wurtzite Zn-0.6(CoMnNiCuMg)(0.4)O, no matter if commercial ZnO or zinc acetate was used as precursor. On the other hand, when trying to dope 40 mol % single TM into the wurtzite structure of ZnO, the impurity phases appeared in Zn0.6Co0.4O, Zn0.6Mn0.4O, Zn0.6Ni0.4O, Zn0.6Cu0.4O, and Zn0.6Mg0.4O. The entropy-driven force by having negative Delta G drastically increased the solubility of TM and had a stabilization effect on wurtzite structure. Also, the as-made entropy-stabilized oxides exhibited better reducibility and better catalytic performance during CO2 hydrogenation compared with ZnO doped with the same concentration of single TM. The entropy-stabilized ZnO catalysts showed good stability within 72 h of continuous hydrogenation. | Zn0.6(CoMnNiCuMg)0.4O | wurtzite | Ball-mill/ mechanical alloying/ mechanochemistry
Rare-earth monosilicate (RE2SiO5) have been considered to be a promising material for the environmental barrier coating because of their superior thermal and mechanical properties. However, the water vapor corrosion resistance of single-component RE-silicate materials, such as Y2SiO5, should be further improved. The high-entropy design is one of the most suitable methods to enhance the corrosion resistance for single-component RE-silicate materials. In this work, the multicomponent RE-silicate ((Lu0.25Yb0.25Er0.25Y0.25)2SiO5, (4HES)) and single-component RE-silicate (Y2SiO5) coatings were investigated with regard to its water vapor corrosion be-haviors at 1350 degrees C for 300 h. A thinner and denser corrosion layer was generated in the 4HES coating, indicating that the 4HES coating possessed better corrosion resistance than the Y2SiO5 coating. The improved corrosion resistance is attributed to the better hydrophobic property as well as the more stable crystal structure of the rare-earth oxide and 4HES phase which was resulted from the high-entropy design. | (Lu0.25Yb0.25Er0.25Y0.25)2SiO5 | monosilicates | outro
Layered O3-type transition metal oxide materials (NaxMO2) attract substantial attention because of their affordability and high safety. Na3[Ni2Sb]O6 is an O3-type layered oxide with honeycomb cation ordering in transition metal layers, which experiences the complicated phase transitions (O3-P3 and P3-O1) upon sodium ions de-insertion/re-insertion in the course of electrochemical reactions. Consequently, the material displays a staircase-like charge/discharge profiles with several voltage plateaus during the electrochemical process, leading to noticeable capacity decay and voltage drop with repeated cycling. The entropy-increase strategy via the replacement of multiple elements into the transition metal layers significantly improves the electrochemical behaviors of O3-type layered oxide cathode materials. The high-entropy O3-Na7/8[Ni0.44Cu0.06Li0.06Mg0.06Zn0.06Sb0.32]O2 (HEO) was obtained by a sol-gel method in this work. Structural characterizations indicate the O3-type HEO maintains the original honeycomb-type structure. In-situ structural tests show that the undesirable P3-O1 phase transition at higher potentials in O3-type layered oxides accompanied by large volume variation is successfully eliminated in our HEO, and the material undergoes an O3-O3/P3-P3 phase transition along with Na+ extraction and a reversible P3-P3/O3-O3 phase transition on Na+ re-insertion during the electrochemical process. Electrochemical measurements indicate the HEO displays smooth curves with no noticeable voltage plateaus and indicates a capacity of 112 mAh g- 1 with significantly enhanced cycling capability. More importantly, the material can function appropriately within a broad temperature ranging from -35 degrees C to 55 degrees C, enabling this material appropriate for practical applications. This work introduces an encouraging strategy to modify and optimize the honeycomb-ordered layered cathode materials for sodium ion batteries. | Na7/8[Ni0.44Cu0.06Li0.06Mg0.06Zn0.06Sb0.32]O2 | o3-type layered | Sol-Gel
High-entropy oxides (HEOs) have emerged as promising anode materials for next-generation lithium-ion batteries (LIBs). Among them, spinel HEOs with vacant lattice sites allowing for lithium insertion and diffusion seem particularly attractive. In this work, electrospun oxygen-deficient (Mn,Fe,Co,Ni,Zn) HEO nanofibers are produced under environmentally friendly calcination conditions and evaluated as anode active material in LIBs. A thorough investigation of the material properties and Li+ storage mechanism is carried out by several analytical techniques, including ex situ synchrotron X-ray absorption spectroscopy. The lithiation process is elucidated in terms of lithium insertion, cation migration, and metal-forming conversion reaction. The process is not fully reversible and the reduction of cations to the metallic form is not complete. In particular, iron, cobalt, and nickel, initially present mainly as Fe3+, Co3+/Co2+, and Ni2+, undergo reduction to Fe-0, Co-0, and Ni-0 to different extent (Fe < Co < Ni). Manganese undergoes partial reduction to Mn3+/Mn2+ and, upon re-oxidation, does not revert to the pristine oxidation state (+4). Zn2+ cations do not electrochemically participate in the conversion reaction, but migrating from tetrahedral to octahedral positions, they facilitate Li-ion transport within lattice channels opened by their migration. Partially reversible crystal phase transitions are observed. | (MnFeCoNiZn)O | spinel | Electrospinning
High entropy materials (HEMs) are attracting significant attention due to their unique structure and unprecedented application potential in many fields. Herein, a novel low temperature strategy for preparing high entropy (Co, Cu, Fe, Mn, Ni)(3)O-4 oxides with a single-phase, the Fd3m spinel structure, is developed via solvothermal synthesis followed by annealing. This is the first time that high entropy oxides were fabricated successfully at low temperature. The as-prepared high entropy oxides possess five highly dispersed metal species, and the average particle size is approximately 5 nm, which is the smallest nanometer size of the high entropy oxides that has been reported so far. By considering their unique physical and chemical properties, the resultant high entropy oxides exhibit an excellent performance for water oxidation. Hence, this work provides a new synthetic strategy for high entropy oxides to solve the bottlenecks encountered by traditional methods and broaden their application areas. | (CoCuFeMnNi)3O4 | spinel | Solvo/hydrothermal
Eleven fluorite oxides with five principal cations (in addition to a four-principal-cation (Hf0.25Zr0.25Ce0.25Y0.25) O2-delta as a start point and baseline) were fabricated via high-energy ball milling, spark plasma sintering, and annealing in air. Eight of the compositions, namely (Hf0.25Zr0.25Ce0.25Y0.25)O2-delta, (Hf0.25Zr0.25Ce0.25) (Y0.125Yb0.125)O2-delta, (Hf0.2Zr0.2Ce0.2)Y0.2Yb0.2)O2-delta, (Hf0.25Zr0.25Ce0.25)(Y0.125Ca0.125)O2-delta, (Hf0.25Zr0.25Ce0.25) (Y0.125Gd0.125)O2-delta, (Hf0.2Zr0.2Ce0.2)(Y0.2Gd0.2)O2-delta, (Hf0.25Zr0.25Ce0.25)(Yb0.125Gd0.125)O2-delta, and (Hf0.2Zr0.2Ce0.2) (Yb0.2Gd0.2)O2-delta, possess single-phase solid solutions of the fluorite crystal structure with high configurational entropies (on the cation sublattices), akin to those high-entropy alloys and ceramics reported in prior studies. Most high-entropy fluorite oxides (HEFOs), except for the two containing both Yb and Gd, can be sintered to high relative densities. These single-phase HEFOs exhibit lower electrical conductivities and comparable hardness (even with higher contents of softer components such as Y2O3 and Yb2O3), in comparison with 8 mol. % Y2O3-stabilized ZrO2 (8YSZ). Notably, these single-phase HEFOs possess lower thermal conductivities than that of 8YSZ, presumably due to high phonon scattering by multiple cations and strained lattices. | (Hf0.25Zr0.25Ce0.25)(Y0.125Ca0.125)O2 | fluorite | Ball-mill/ mechanical alloying/ mechanochemistry
Single phase equi-atomic (Al0.2Co0.2Fe0.2Mn0.2Ni0.2)(3)O-4 high-entropy oxide (HEO) having spinel structure was synthesised employing simple and cost effective microwave assisted co-precipitation technique, followed by calcination at 500 degrees C. The material obtained was highly crystalline and stable at higher temperatures. The uniformity in elemental distribution was apprehended through STEM-EDS elemental mapping. The X-ray photoelectron spectroscopy confirmed +3 ionic state for Fe and Al, while other elements oxidised to higher ionic states to maintain charge neutrality. Ferrimagnetic behaviour was confirmed for the obtained HEO through magnetic characterisations. (C) 2021 Elsevier B.V. All rights reserved. | (Al0.2Co0.2Fe0.2Mn0.2Ni0.2)3O4 | spinel | Chemical co-precipitation
High-entropy oxides (HEOs) have become increasingly popular as energy storage materials owing to their unique high-entropy effect, multi-principal synergy effect and customizable structure. In this study, a series of cobalt-free perovskite high-entropy oxide La(Cr0.2Fe0.2Mn0.2Ni0.2M0.2)O-3 (M=Cu, Mg, Zn) lithium-ion battery anode materials were successfully synthesized by solution combustion method using metal nitrate as the metal source and glycine as the fuel. The microstructure and electrochemical properties of the as-prepared powders were investigated. The results show that the as-prepared high-entropy oxides crystalize into single-phase perovskite structure with porous foam-like shape and chemical/microstructural homogeneity. Furthermore, the as-prepared HEOs introducing inactive element Mg or active element Cu possess similar electrochemical performance; while the La(Cr0.2Fe0.2Mn0.2Ni0.2Zn0.2)O-3 electrode exhibits a highest reversible capacity (1014 mAh center dot g(-1) at 200 mA center dot g(-1) after 250 cycles), excellent cycling stability (450 mAh center dot g(-1) at 1000 mA center dot g(-1) and almost no capacity decay after 1000 cycles) and outstanding rate performance. Such excellent performance can be attributed to the addition of active element Zn, which can form Li-Zn alloy during the reduction process that makes the specific capacity increase significantly. Meanwhile, its higher specific surface area, mesoporous structure and abundant surface oxygen vacancies. | La(Cr0.2Fe0.2Mn0.2Ni0.2Cu0.2)O3 | cubic perovskite | Solution combustion
Electrocatalytic overall water splitting (OWS) is a promising technology for sustainable hydrogen (H2) production. However, its practical application is hindered by the sluggish kinetics of the anodic oxygen evolution reaction (OER). To address this challenge, high-entropy oxides have emerged as promising OER electrocatalysts owing to their tunable composition and synergistic effects among constituent elements. In this study, we present the fabrication of a spinel-structured high-entropy Cr(NiFeCoV)2O4 (HE-Cr(NiFeCoV)2O4) catalyst using a rapid continuous-wave CO2 laser thermal-shock method. The resulting HE-Cr(NiFeCoV)2O4 catalyst demonstrated excellent electrochemical OER performance in 1 M KOH electrolyte, achieving a low overpotential of 284 mV at 10 mA cm-2 and maintaining long-term stability over 100 h at 50 mA cm-2. Furthermore, an OWS electrolyzer assembled with HE-Cr(NiFeCoV)2O4 as the anode and Pt/C as the cathode operated at a low cell voltage of 1.57 V at 10 mA cm-2 for efficient H2 production. In situ Raman spectroscopy confirmed the surface formation of active FeOOH species during OER, while density functional theory calculations revealed how the multi-metal synergy within a single lattice modulated the electronic structure, thereby enhancing the OER activity of Cr(NiFeCoV)2O4. This study establishes a cost-effective and energy-efficient pathway for developing advanced multicomponent electrocatalysts for clean energy applications. | Cr(NiFeCoV)2O4 | spinel | rapid continuous-wave CO2 laser thermal-shock method
The development of spinel oxides with enhanced infrared radiation performance is critical for advancing high-temperature energy conservation and thermal protection technologies. However, rational microstructure design and energy-efficient low-temperature synthesis of such materials remain formidable challenges. In this study, a high-entropy spinel oxide, (Co, Fe, Cu, Ni, Mn, Cr)3O4, was synthesized through an integrated high-entropy engineering and sol-gel approach. Experimental and theoretical analyses reveal that synergistic effects arising from a porous structure induced by unique morphology, lattice distortion, and bandgap narrowing collectively enable an exceptional infrared emissivity exceeding 0.9 across the broad spectral range of 0.78-15.3 mu m, surpassing conventional spinel systems by a significant margin. Furthermore, the high configurational entropy of the system induces two distinct thermodynamic advantages: (1) negative Gibbs free energy at reduced temperatures, and (2) entropy stabilization at elevated temperatures. These effects synergistically permit energy-efficient synthesis at 600 degrees C while maintaining outstanding thermal stability. The findings establish a paradigm for microstructure optimization and sustainable fabrication of high-performance infrared radiation materials. | (Co, Fe, Cu, Ni, Mn, Cr)3O4 | spinel | Sol-Gel
The application of new catalysts based on high-entropy oxides to replace traditional catalysts has proven to be effective in both economics and energy. The present research focuses on the design and development of novel materials based on ultra-high-entropy rare-earth orthoferrites (UHE REOs, âREFeO3) based on 16 rare-earth elements (RE = Sc, Y, La, Ce, Pr, Nd, Sm, Eu, Gd, Tb, Dy, Ho, Er, Tm, Yb, and Lu). The solution combustion method was used to synthesize the âREFeO3 nanopowder, which was then applied for catalytic hydrogen oxidation. By varying the ratio of fuel/oxidant (phi) towards values of 1.0 divided by 3.5, six samples were obtained. It was found that the change in phi can lead to a difference in combustion mode and, therefore, result in the synthesized product's physicochemical properties. In particular, all these samples displayed an orthorhombic crystal structure of perovskite-like compounds with an average crystallite size of similar to 31-36 nm and a specific surface area of similar to 6.7-13.7 m2 g-1. The sample with phi = 2.0 showed its highest reducing property, as compared to those with phi = 1.0 and 3.0 when the total amount of H2 consumption in the H2-TPR analysis equals 2.75, 1.77, and 0.83 mL, respectively. Furthermore, the chemical phase purity, elemental composition, element oxidation state, and morphological features of the sample with phi = 2.0 were additionally examined by EDXS, XPS, and EDX-mapping analyses. The catalytic performance of the âREFeO3 samples demonstrated that the sample with phi = 2.0 exhibits the highest activity, with a hydrogen conversion of similar to 86% at 500 degrees C and an observed activation energy of 56.0 kJ mol-1 (for a temperature region of 300-500 degrees C). Thus, this study highlights the great potential of UHE REOs as a catalytic platform for thermal hydrogen oxidation. Different âREFeO3 catalysts (RE = 16 rare-earth elements) obtained from solution combustion synthesis at different red/Ox ratios with ultra-high entropy can be effectively applied for catalytic hydrogen oxidation, with H2 conversion similar to 86% at 500 degrees C. | (ScYLaCePrNdSmEuGdTbDyHoErTmYbLu)FeO3 | orthorhombic perovskite | Solution combustion
Tailoring the structure and properties of materials using the high-entropy (HE) effect is of significant interest in the fields of environmental and thermal barrier coatings (TBCs). In this work, a new class of dense HE rare-earth niobates was successfully prepared by a solid-phase reaction method, including (Sm1/5Dy1/5Ho1/5Er1/5Yb1/5)NbO4 (5HERN), (Sm1/6Dy1/6Ho1/6Er1/6Yb1/6Lu1/6)NbO4 (6HERN), (Sm1/7Dy1/7Ho1/7Er1/7Yb1/7Lu1/7Gd1/7)NbO4 (7HERN), and (Sm1/8Dy1/8Ho1/8Er1/8Yb1/8Lu1/8Gd1/8Tm1/8)NbO4 (8HERN), along with eight single rare-earth niobates (RENbO4, RE = Sm, Dy, Ho, Er, Yb, Lu, Gd, and Tm). X-ray diffraction analysis showed that 5-8HERN are single-phase solid solutions with a monoclinic structure (space group C12/c1). The thermal expansion coefficients of 7HERN and 8HERN exceed 11 x 10(-6) K-1 at 1200 degrees C and are much higher than those of the RENbO4 compositions (10.13-10.74 x 10(-6) K-1) and other some HE rare-earth oxides (10.27-10.87 x 10(-6) K-1). Importantly, 5-8HERN have lower oxygen-ion conductivity and higher activation energy than yttrium-stabilized zirconia (YSZ) and the RENbO4 compositions. The oxygen-ion conductivity of 5HERN (7.52 x 10(-7) S cm(-1), 900 degrees C) was 10(5) times lower than that of YSZ (0.01 S cm(-1), 750 degrees C). The hardness of 5-8HERN is similar to 7.81-8.46 GPa and these compositions have low intrinsic lattice thermal conductivity at high temperature (1.28-1.69 W m(-1) K-1 at 900 degrees C). The mechanism by which the HE effect improved the material properties was elucidated. Young's modulus, hardness, thermal expansion coefficient, and intrinsic lattice thermal conductivity are linearly related to the mass, size, and distortion degree of samples. In contrast, the oxygen-ion conductivity depends on both the degrees of disorder and distortion and the oxygen-ion vacancy concentration. Based on their overall performance, especially their high thermal expansion coefficients and excellent oxygen-barrier performance, HE rare-earth niobates show potential for further development as TBC materials. | (Sm1/7Dy1/7Ho1/7Er1/7Yb1/7Lu1/7Gd1/7)NbO4 | monoclinic | Solid state reaction
As the demand for aero-engines with a high thrust-to-weight ratio has increased, the comprehensive performance requirements for thermal barrier coatings (TBCs) have become extremely challenging. Among them, the indicator that measures the service life of TBCs not only requires a high coefficient of thermal expansion (CTE) but also strong resistance to molten calcium-magnesium-aluminum-silicate (CMAS) corrosion. In this study, we used the solid-state method to prepare (La0.2Nd0.2Sm0.2Eu0.2Lu0.2)(2)Ce2O7 (5RLC), (La0.25Nd0.25Sm0.25Eu0.25)(2)Ce2O7 (4RLC), and Sm2Ce2O7 (SC) by sintering at 1700 degrees C for 10 h. By regulating the average radius and the variation of rare-earth ions through high-entropy designing, the lattice structure, micromorphology, element composition, CTE, and resistance to CMAS corrosion were systematically studied. The results showed that the bulk samples had defective fluorite structures, dense microstructures, and a uniform distribution of elements. At 1400 degrees C, the CTEs of 5RLC and 4RLC were 12.14 x 10(-6) K-1 and 12.45 x 10(-6) K-1, respectively. After 20 h of CMAS corrosion at 1300 degrees C, the thickness of the product layers was only 9.73 mu m and 10.80 mu m for 5RLC and 4RLC, respectively. In this study, we combined the high coefficient of thermal expansion and excellent CMAS corrosion resistance of 5RLC and 4RLC and found that they can maintain a good service life. (c) 2023 Published by Elsevier B.V. This is an open access article under the CC BY-NC-ND license (http://creativecommons.org/licenses/by-nc-nd/4.0/). | (La0.25Nd0.25Sm0.25Eu0.25)2Ce2O7 | fluorite | Solid state reaction
The spinel-type high-entropy oxides (HEOs), (Cr0.2Fe0.2Mn0.2Ni0.2M3.2)(3)O-4 (M = Co, Zn, and Mg) nanocrystalline powders with chemical homogeneity were synthesized by solution combustion method, and explored for the first time as anode materials for lithium-ion batteries. The effects of active transition-metal ions Co, Zn and inactive Mg ion on the structural and electrochemical performance were investigated. The results show that all the synthesized anode materials exhibit excellent cycle stability due to the entropy-stabilized crystal structure. The (Cr0.2Fe0.2Mn0.2Ni0.2Mg0.2)(3)O-4 containing inactive Mg ion not only delivers a high initial specific capacity of 1300 mA.h/g at a specific current of 200 mA/g, but also exhibits a good rate capacity of 450 mA.h/g even at 3 A/g. Furthermore, the value of Li+ diffusion coefficient of (Cr0.2Fe0.2Mn0.2Ni0.2Mg0.2)(3)O-4 after 500 cycles is more 3 times than that of the other two high-entropy oxides. The improved electrochemical performance is attributed to the inactive Mg2+ in the entropy-stabilized (Cr0.2Fe0.2Mn0.2Ni0.2Mg0.2)(3)O-4, anode material, which not only avoids agglomeration of active materials but also increases the Li+ diffusivity during the de/lithiation process. | (Cr0.2Fe0.2Mn0.2Ni0.2Co3.2)O4 | spinel | Solution combustion
High-entropy materials have received notable attention concern on account of their unique structure, tunable properties, and unprecedented potential applications in many fields. In this work, for the first time a NiCoMnZnMg-containing high-entropy glycerolate (HE-Gly) particles has been synthesized using a scalable solvothermal method. The HE-Gly particles were used as a precursor in design of porous high -entropy oxide (HEO) microparticles. The morphological and structural characterizations demonstrate that the temperature of the annealing process, and the composition of the metal ions in the HE-Gly pre-cursors play important roles in determining porosity, crystallinity, and phase separation in HEOs. In fact, HE-Gly exhibited a porous structure of spinel HEOs with secreted MgO phase after annealing process at 800 degrees C, while the annealing process at 400 degrees C led to a low-crystallinity spinel phase without phase segregation. Overall, this work describes HE-Gly as a new precursor for altering the composition, crystallinity, and porosity of HEOs. This strategy is scalable for potential high mass productions, paving a new path toward industrial application of high-entropy materials.(c) 2023 Elsevier Inc. All rights reserved. | NiCoMnZnMgO | spinel | Solvo/hydrothermal
High entropy materials offer optimal conditions for regulating and modifying new material properties due to their vast composition space. Through traditional solid phase sintering, this article successfully synthesized a series of Sr(Ti0.2Zr0.2Y0.2Sn0.2Hf0.2Sc0.2x)O3-sigma high entropy perovskite oxides with varying Sc3+ doping concentrations and comprehensively investigated the microstructure morphology, crystal structure, and electrical conductivity of Sc-doped HEPs as well as their influence on oxygen transfer rate. The results demonstrate the successful incorporation of Sc3+ into the high entropy lattice, resulting in a transformation of the crystal to a positively cubic structure with enhanced reciprocity. While the lattice vibration of BO6 octahedron is weakened by the introduction of Sc3+, it has no impact on the phase stability of the crystal structure. Moreover, The results of the electrochemical impedance spectroscopy test demonstrate that at a temperature of 750 degrees C, with a doping amount of Sc3+ at 0.14, the conductivity (sigma) of Sc3+ is measured to be 5.74 x 10-3 S/cm, exhibiting an increase of 61.7% compared to non-doped samples. Correspondingly, the activation energy (Ea) is reduced from 0.51 eV to 0.39 eV as well. This doping strategy effectively expands the potential applications of high entropy perovskite oxides in solid oxide fuel cells (SOFCs). These findings serve as a driving force for further investigation into high entropy ceramics of the strontium series that exhibit optimal properties. | Sr(Ti0.2Zr0.2Y0.2Sn0.2Hf0.2Sc0.2)O3 | cubic perovskite | Solid state reaction
Typical high-entropy fluorite oxides with five metal cations have exhibited improved thermomechanical properties. In this work, we have successfully prepared single-phase high-entropy (Zr0.2Ce0.2Hf0.2Y0.2Al0.2)O2-delta fluorite oxides through the combination of sol-gel method and calcination, using metal nitrate/chloride, citric acid and absolute ethanol as the primary raw materials. A series of characterizations were employed for chemical, morphological and structural analysis of the calcined products. The five cationic elements were shown to be uniformly distributed in the nearly pure fluorite oxide without apparent segregation at the micro/nanometer scales after 1500 degrees C calcination. Annealing and water quenching within the test temperature range did not witness any appreciable phase transition. It is revealed that the concentration of Ce3+ in Ce ions reaches 33.84% and delta is equal to 0.234, yielding a nominal composition of (Zr0.2Ce0.2Hf0.2Y0.2Al0.2)O-1.766. Cation and anion configurational entropy were found to be 1.609 R and 0.722 R, respectively, where R is the ideal gas constant, for a sum of the total configurational entropy of 2.331 R in the high-entropy system. Line defects inside the crystals and 3 types of crystalline boundary structures have been observed and identified among the mostly atomically sharp grain boundaries. | (Zr0.2Ce0.2Hf0.2Y0.2Al0.2)O1.766 | fluorite | Sol-Gel
Multicomponent oxide with pyrochlore structure (A2B2O7), containing 7 different A-site cations and 3 B-site cations in equiatomic amounts, was synthesized. Powders with nominal composition (La1/7Sm1/7Nd1/7Pr1/7Y1/7Gd1/7Yb1/7)2(Sn1/3Hf1/3Zr1/3)2O7 were fabricated through a reaction of metal nitrates (A-site) and metal chlorides (B-site) with sodium hydroxide during the solid state displacement reaction. Room temperature synthesis initially resulted in the obtainment of amorphous powders, which crystallized after subsequent calcination to form single crystalline compounds. Crystalline high-entropy ceramic powders formation took place at temperatures as low as 750 degrees C. During calcination, defective fluorite (F-A2B2O7) and crystal pyrochlore (Py-A2B2O7) structures coexist. A large number of cations induce the obtainment of stable high-entropy pyrochlores. Results showed that sintering at 1650 degrees C lead to pure crystalline single-phase pyrochlore formation. High-density ceramic, free of additives, was obtained after powders were compacted and subjected to pressureless sintering at 1650 degrees C. Multicomponent pyrochlore structure was investigated using the theoretical and experimental multi-methodological approach.(c) 2023 The Author(s). Published by Elsevier Espan similar to a, S.L.U. on behalf of SECV. This is an open access article under the CC BY-NC-ND license (http://creativecommons.org/licenses/by-nc-nd/4.0/). | (La1/7Sm1/7Nd1/7Pr1/7Y1/7Gd1/7Yb1/7)2(Sn1/3Hf1/3Zr1/3)2O7 | pyrochlore | Solid state reaction
In this paper, high-entropy ceramic oxide with the spinel structure and chemical composition Mn0.62(2)Fe0.62 (2)Ni0.60(3)Co0.58(2)Zn0.58(3)O4 was prepared using the co-precipitation technique combined with a lowtemperature sintering process of the cold pressed nanoparticles. Variation of the electrical conductivity sigma in the temperature range from 120 K to 400 K is presented and discussed in detail. The results have been quantitatively analysed using theoretical models describing the mechanisms of the electrical conductivity in disordered ionic materials with a strong electron-phonon interaction. It has also been shown that the material examined exhibits a relatively high value of the temperature coefficient of resistance TCR, which in the temperature range of 150 K - 300 K varies from -10.6(2) %/K to -4.1(2) %/K. The magnetoresistance coefficient determined at T = 150 K and magnetic field 7 T was found to be -4.45(5) %. | Mn0.62Fe0.62Ni0.60Co0.58Zn0.58O4 | spinel | Chemical co-precipitation
Ethyl acetate (EA) is a stable oxygenated volatile organic compound (VOC) that is challenging to fully degrade due to its strong chemical bonds. High-entropy metal oxides (HEOs) with their active lattice oxygens and diverse metal-oxygen bonds hold great potential for efficient degradation of EA. However, synthesizing HEOs without phase separation remains a significant challenge. In this study, we developed an electrospinning method to synthesize spinel-type high-entropy (CoMnNiFeZn)Ox catalysts, achieving 90% EA conversion at 266 degrees C with a CO2 selectivity of 100%. The catalyst demonstrated a high turnover frequency of 101.5 +/- 0.8 h-1 based on the total metal content. The optimal 1 mmol-HEO catalyst demonstrated excellent stability in both five-cycle and thermal stability tests. An 18O isotope-labelled experiment confirmed that the oxidation of EA follows the Marsvan-Krevelen mechanism, with high lattice oxygen mobility significantly enhancing catalytic activity. Furthermore, in situ diffuse reflectance infrared Fourier transform spectroscopy provided insights into the roles of different metal-oxygen bonds in the catalytic mechanism. This work deepens the understanding of metal-oxygen bond interactions in the oxidation of oxygenated VOCs and offers a viable approach for synthesizing HEOs. | (CoMnNiFeZn)O | spinel | Electrospinning
Phase formation and stability of five component compositionally complex rare earth zirconates (5RE(2)Zr(2)O(7)) were investigated by X-ray diffraction and electron microprobe analysis. Zirconates with different rare earth compositions (LaNdSmEuDy, LaNdSmEuYb, LaNdEuErYb, LaNdDyErYb, SmEuDyYHo, LaYHoErYb, and DyYHoErYb) were synthesized at 1700 & DEG;C and 2000 & DEG;C by the solid-state method to investigate the effect of A-site site disorder (& delta;(A)) on phase stability. Increased site disorder results from mixed cation occupancy with localized crystallographic strain and bond disorder. Compositions LaNdSmEuDy (& delta;(A) = 4.6) and LaNdSmEuYb (& delta;(A) = 6.0) produced a single pyrochlore phase and compositions SmDyYHoErYb (& delta;(A) = 2.8), LaYHoErYb (& delta;(A) = 6.2), and DyYHoErYb (& delta;(A) = 1.7) produced a single fluorite phase. High & delta;(A) compositions LaNdEuErYb (& delta;(A) = 6.9) and LaNdDyErYb (& delta;(A) = 7.2) produced a pyrochlore and fluorite phase mixture at 1700 & DEG;C. Single phase was obtained for the latter composition at 2000 & DEG;C. Of the single phase compositions calcined at 1700 & DEG;C, LaNdSmEuYb and LaYHoErYb (both with largest & delta;(A)) showed decomposition to mixed fluorite and pyrochlore phases during lower temperature anneals, indicating entropic stabilization. Comparison with prior work shows a temperature dependence of the critical & delta;(A) for phase stability, and compositions near it are expected to be entropy stabilized. | (DyYHoErYb)(2)Zr(2)O7 | fluorite | Solid state reaction
High-entropy pyrochlore-type structures based on rare-earth zirconates are successfully produced by conventional solid-state reaction method. Six rare-earth oxides (La2O3, Nd2O3, Sm2O3, Eu2O3, Gd2O3, and Y2O3) and ZrO2 are used as the raw powders. Five out of the six rare-earth oxides with equimolar ratio and ZrO2 are mixed and sintered at different temperatures for investigating the reaction process. The results demonstrate that the high-entropy pyrochlores (5RE(1/5))(2)Zr2O7 have been formed after heated at 1000 degrees C The (5RE(1/5))(2)Zr2O7 are highly sintering resistant and possess excellent thermal stability. The thermal conductivities of the (5RE(1/5))(2)Zr2O7 high-entropy ceramics are below 1 W.m(-1).K-1 in the temperature range of 300-1200 degrees C The (5RE(1/5))(2)Zr2O7 can be potential thermal barrier coating materials. | (La0.2Nd0.2Eu0.2Gd0.2Y0.2)2Zr2O7 | pyrochlore | Solid state reaction
High-temperature erosion caused by calcium magnesium aluminum silicate (CMAS) poses a significant challenge to the advancement of thermal barrier coatings (TBCs). In this investigation, four multi-component A(2)B(2)O(7) type oxide TBC materials, namely Eu-2(Y0.2Ce0.2Zr0.2Hf0.2Ta0.2)(2)O-7, Eu-2(Y0.2Yb0.2Ce0.2Nb0.2Ta0.2)(2)O-7, Eu-2(Y0.2Yb0.2Zr0.2Nb0.2Ta0.2)(2)O-7, and Eu-2(Y0.2Yb0.2Hf0.2Nb0.2Ta0.2)(2)O-7, were synthesized using the solid-state method. We investigated the corrosion behavior of molten CMAS on the samples at 1300 degrees C for durations of 1 h, 20 h, and 50 h. The resulting corrosion products consist of apatite and cubic fluorite structures. Our analysis reveals that as the ionic radius of RE3+ increases, the stability of the apatite structure improves. Furthermore, molten CMAS exhibits varied wetting behaviors on different substrates at the same temperature. A higher contact angle suggests that the CMAS melt will encounter difficulty in diffusing and penetrating the substrate surface. This research will contribute to the development of TBC materials with enhanced resistance to CMAS corrosion. | Eu2(Y0.2Ce0.2Zr0.2Hf0.2Ta0.2)2O7 | multiphase | Solid state reaction
High-entropy spinel oxides (HESOs) are a promising anode material for lithium-ion batteries (LIBs) due to their high structural stability and theoretical capacity. However, the development of HESOs is mainly limited to five-component equimolar systems, and the lithium-storage mechanism is still controversial. A nonequimolar six-component oxide, (CoMnZnNiMg)(2)CrO4, is synthesized using a solution combustion method. The prepared material is a HESOs, consisting of homogeneous nanoparticles with a mesoporous structure. (CoMnZnNiMg)(2)CrO4 exhibits high rate performance (371 mAh g(-1) at 2000 mA g(-1)) and long cycling stability (608 mAh g(-1) after 200 cycles at 200 mA g(-1)). A variety of constituent elements exist uniformly and stably in a spinel phase due to the high-configuration entropy-induced phase-stabilization effect, and the synergistic effect of the various valence elements in the material results in the excellent electrochemical performance. The outstanding electrochemical kinetic properties of the HESOs are mainly attributed to the high-ionic-diffusion coefficients and pseudocapacitance contributions. In addition, the HESOs electrodes undergo an amorphous conversion during the initial charge/discharge process. It is shown that the rational design and modulation of the active component is an effective way to obtain high-performance HESOs for LIBs. | (CoMnZnNiMg)(2)CrO4 | spinel | Solution combustion
High-entropy perovskites (HEPs) are attracting increasing attention as air electrode materials for solid oxide cells (SOCs). In this work, three different HEPs from the series La0.2Pr0.2Nd0.2Sm0.2Sr0.2Co1-xFexO3-delta (x = 0, 0.5, 1) are synthesized using the citric acid-ethylenediaminetetraacetate (EDTA) method. X-ray diffraction analysis finds crystal structures with the orthorhombic space group 62 (Pnma) at room temperature. The lattice distortion increases with increased Fe-substitution at the B-site. The electrical conductivity (sigma(e)) is determined at temperatures from 600 to 850 degrees C and oxygen partial pressures (pO(2)) between 0.001 and 0.15 bar. For the pure cobaltate, sigma(e) is 1469 S cm(-1) at 800 degrees C and 0.15 bar pO(2). The conductivity is significantly reduced with Fe-doping, reaching 87 S cm(-1) for the pure ferrate at 800 degrees C. The chemical oxygen surface exchange coefficient (k(chem)) and the chemical oxygen diffusion coefficient (D-chem) are determined by the electrical conductivity relaxation technique. D-chem is found to be quite independent of B-site doping and pO(2), with values of approx. 5 x 10(-6) cm(2) s(-1) at 800 degrees C. In contrast, k(chem) is strongly influenced by the B-site composition, which results in an increase of more than one order of magnitude from the ferrate (3.4 x 10(-5) cm s(-1)) to the cobaltate (7.7 x 10(-4) cm s(-1)) at 800 degrees C and 0.001 bar pO(2). This clearly demonstrates the beneficial effects of Co on the electronic conductivity as well as on the catalytic activity for the oxygen surface exchange reaction. | La0.2Pr0.2Nd0.2Sm0.2Sr0.2Co0.5Fe0.5O3 | orthorhombic perovskite | Sol-Gel